## Sheet1
Sn | Ag | Cu | d | Frequency | T | Drop | P | Life | The formula calculated 1387 data points, and randomly selected 1151 data.
96.5 | 3.5 | 0 | 6 | 1 | 20 | 25 | 0.361263 | 12686
96.5 | 3.5 | 0 | 6 | 1 | 20 | 25 | 0.405238 | 12687
96.5 | 3.5 | 0 | 6 | 1 | 20 | 25 | 0.418134 | 12336
96.5 | 3.5 | 0 | 6 | 1 | 20 | 25 | 0.440546 | 11583
96.5 | 3.5 | 0 | 6 | 1 | 20 | 25 | 0.440546 | 10953
96.5 | 3.5 | 0 | 6 | 1 | 20 | 25 | 0.449843 | 10725
96.5 | 3.5 | 0 | 6 | 1 | 20 | 25 | 0.483958 | 10070
96.5 | 3.5 | 0 | 6 | 1 | 20 | 25 | 0.51525 | 9390
96.5 | 3.5 | 0 | 6 | 1 | 20 | 25 | 0.526124 | 9324
96.5 | 3.5 | 0 | 6 | 1 | 20 | 25 | 0.554325 | 9259
96.5 | 3.5 | 0 | 6 | 1 | 20 | 25 | 0.566024 | 9003
96.5 | 3.5 | 0 | 6 | 1 | 20 | 25 | 0.602623 | 8395
96.5 | 3.5 | 0 | 6 | 1 | 20 | 25 | 0.6218 | 8050
96.5 | 3.5 | 0 | 6 | 1 | 20 | 25 | 0.628327 | 7773
96.5 | 3.5 | 0 | 6 | 1 | 20 | 25 | 0.628327 | 7558
96.5 | 3.5 | 0 | 6 | 1 | 20 | 25 | 0.634923 | 7401
96.5 | 3.5 | 0 | 6 | 1 | 20 | 25 | 0.662006 | 7247
96.5 | 3.5 | 0 | 6 | 1 | 20 | 25 | 0.72724 | 7247
96.5 | 3.5 | 0 | 6 | 1 | 20 | 25 | 0.798904 | 7247
96.5 | 3.5 | 0 | 6 | 1 | 20 | 25 | 0.850561 | 7047
96.5 | 3.5 | 0 | 6 | 1 | 20 | 25 | 0.877628 | 6664
96.5 | 3.5 | 0 | 6 | 1 | 20 | 25 | 0.905558 | 6257
96.5 | 3.5 | 0 | 6 | 1 | 20 | 25 | 0.905558 | 5633
96.5 | 3.5 | 0 | 6 | 1 | 20 | 25 | 0.905558 | 5364
96.5 | 3.5 | 0 | 6 | 1 | 20 | 25 | 0.905558 | 5179
96.5 | 3.5 | 0 | 6 | 1 | 20 | 25 | 0.934376 | 5036
96.5 | 3.5 | 0 | 6 | 1 | 20 | 25 | 0.984458 | 4966
96.5 | 3.5 | 0 | 6 | 1 | 20 | 25 | 1.01579 | 4863
96.5 | 3.5 | 0 | 6 | 1 | 20 | 25 | 1.02645 | 4762
96.5 | 3.5 | 0 | 6 | 1 | 20 | 25 | 1.05912 | 4472
96.5 | 3.5 | 0 | 6 | 1 | 20 | 25 | 1.07023 | 4318
96.5 | 3.5 | 0 | 6 | 1 | 20 | 25 | 1.10429 | 4228
96.5 | 3.5 | 0 | 6 | 1 | 20 | 25 | 1.1276 | 4199
96.5 | 3.5 | 0 | 6 | 1 | 20 | 25 | 1.1757 | 4054
96.5 | 3.5 | 0 | 6 | 1 | 20 | 25 | 1.20051 | 4026
96.5 | 3.5 | 0 | 6 | 1 | 20 | 25 | 1.26486 | 3915
96.5 | 3.5 | 0 | 6 | 1 | 20 | 25 | 1.33265 | 3574
96.5 | 3.5 | 0 | 6 | 1 | 20 | 25 | 1.34664 | 3427
96.5 | 3.5 | 0 | 6 | 1 | 20 | 25 | 1.37506 | 3333
96.5 | 3.5 | 0 | 6 | 1 | 20 | 25 | 1.43371 | 3263
96.5 | 3.5 | 0 | 6 | 1 | 20 | 25 | 1.49487 | 3263
96.5 | 3.5 | 0 | 6 | 1 | 20 | 25 | 1.52642 | 3218
96.5 | 3.5 | 0 | 6 | 1 | 20 | 25 | 1.55863 | 3151
96.5 | 3.5 | 0 | 6 | 1 | 20 | 25 | 1.55863 | 2959
96.5 | 3.5 | 0 | 6 | 1 | 20 | 25 | 1.60823 | 2918
96.5 | 3.5 | 0 | 6 | 1 | 20 | 25 | 1.64218 | 2857
96.5 | 3.5 | 0 | 6 | 1 | 20 | 25 | 1.71222 | 2759
96.5 | 3.5 | 0 | 6 | 1 | 20 | 25 | 1.74836 | 2702
96.5 | 3.5 | 0 | 6 | 1 | 20 | 25 | 1.76671 | 2645
96.5 | 3.5 | 0 | 6 | 1 | 20 | 25 | 1.804 | 2537
96.5 | 3.5 | 0 | 6 | 1 | 20 | 25 | 1.82293 | 2484
96.5 | 3.5 | 0 | 6 | 1 | 20 | 25 | 1.84207 | 2449
96.5 | 3.5 | 0 | 6 | 1 | 20 | 25 | 1.96118 | 2415
96.5 | 3.5 | 0 | 6 | 1 | 20 | 25 | 1.98177 | 2365
96.5 | 3.5 | 0 | 6 | 1 | 20 | 25 | 1.98177 | 2252
96.5 | 3.5 | 0 | 6 | 1 | 20 | 25 | 2.10991 | 2236
96.5 | 3.5 | 0 | 6 | 0.1 | 20 | 25 | 0.365055 | 10284
96.5 | 3.5 | 0 | 6 | 0.1 | 20 | 25 | 0.368887 | 10212
96.5 | 3.5 | 0 | 6 | 0.1 | 20 | 25 | 0.392739 | 9930
96.5 | 3.5 | 0 | 6 | 0.1 | 20 | 25 | 0.422523 | 9260
96.5 | 3.5 | 0 | 6 | 0.1 | 20 | 25 | 0.464159 | 8513
96.5 | 3.5 | 0 | 6 | 0.1 | 20 | 25 | 0.483958 | 8278
96.5 | 3.5 | 0 | 6 | 0.1 | 20 | 25 | 0.526124 | 7827
96.5 | 3.5 | 0 | 6 | 0.1 | 20 | 25 | 0.548566 | 7611
96.5 | 3.5 | 0 | 6 | 0.1 | 20 | 25 | 0.571965 | 7298
96.5 | 3.5 | 0 | 6 | 0.1 | 20 | 25 | 0.571965 | 7047
96.5 | 3.5 | 0 | 6 | 0.1 | 20 | 25 | 0.596362 | 6617
96.5 | 3.5 | 0 | 6 | 0.1 | 20 | 25 | 0.628327 | 6390
96.5 | 3.5 | 0 | 6 | 0.1 | 20 | 25 | 0.662006 | 6257
96.5 | 3.5 | 0 | 6 | 0.1 | 20 | 25 | 0.683073 | 6127
96.5 | 3.5 | 0 | 6 | 0.1 | 20 | 25 | 0.712209 | 5958
96.5 | 3.5 | 0 | 6 | 0.1 | 20 | 25 | 0.72724 | 5916
96.5 | 3.5 | 0 | 6 | 0.1 | 20 | 25 | 0.80729 | 5916
96.5 | 3.5 | 0 | 6 | 0.1 | 20 | 25 | 0.832981 | 5834
96.5 | 3.5 | 0 | 6 | 0.1 | 20 | 25 | 0.824327 | 5107
96.5 | 3.5 | 0 | 6 | 0.1 | 20 | 25 | 0.859489 | 5036
96.5 | 3.5 | 0 | 6 | 0.1 | 20 | 25 | 0.924669 | 4631
96.5 | 3.5 | 0 | 6 | 0.1 | 20 | 25 | 0.944184 | 4318
96.5 | 3.5 | 0 | 6 | 0.1 | 20 | 25 | 0.944184 | 4199
96.5 | 3.5 | 0 | 6 | 0.1 | 20 | 25 | 0.944184 | 4111
96.5 | 3.5 | 0 | 6 | 0.1 | 20 | 25 | 0.964111 | 4026
96.5 | 3.5 | 0 | 6 | 0.1 | 20 | 25 | 1.00523 | 3807
96.5 | 3.5 | 0 | 6 | 0.1 | 20 | 25 | 1.02645 | 3780
96.5 | 3.5 | 0 | 6 | 0.1 | 20 | 25 | 1.08147 | 3650
96.5 | 3.5 | 0 | 6 | 0.1 | 20 | 25 | 1.1276 | 3451
96.5 | 3.5 | 0 | 6 | 0.1 | 20 | 25 | 1.1276 | 3333
96.5 | 3.5 | 0 | 6 | 0.1 | 20 | 25 | 1.1757 | 3218
96.5 | 3.5 | 0 | 6 | 0.1 | 20 | 25 | 1.1757 | 3173
96.5 | 3.5 | 0 | 6 | 0.1 | 20 | 25 | 1.22584 | 3022
96.5 | 3.5 | 0 | 6 | 0.1 | 20 | 25 | 1.30511 | 3022
96.5 | 3.5 | 0 | 6 | 0.1 | 20 | 25 | 1.31881 | 2837
96.5 | 3.5 | 0 | 6 | 0.1 | 20 | 25 | 1.31881 | 2759
96.5 | 3.5 | 0 | 6 | 0.1 | 20 | 25 | 1.31881 | 2645
96.5 | 3.5 | 0 | 6 | 0.1 | 20 | 25 | 1.3895 | 2519
96.5 | 3.5 | 0 | 6 | 0.1 | 20 | 25 | 1.44876 | 2501
96.5 | 3.5 | 0 | 6 | 0.1 | 20 | 25 | 1.54244 | 2432
96.5 | 3.5 | 0 | 6 | 0.1 | 20 | 25 | 1.54244 | 2300
96.5 | 3.5 | 0 | 6 | 0.1 | 20 | 25 | 1.59153 | 2190
96.5 | 3.5 | 0 | 6 | 0.1 | 20 | 25 | 1.7302 | 2115
96.5 | 3.5 | 0 | 6 | 0.1 | 20 | 25 | 1.88095 | 2100
96.5 | 3.5 | 0 | 6 | 0.01 | 20 | 25 | 0.346483 | 5594
96.5 | 3.5 | 0 | 6 | 0.01 | 20 | 25 | 0.35751 | 5440
96.5 | 3.5 | 0 | 6 | 0.01 | 20 | 25 | 0.372759 | 5327
96.5 | 3.5 | 0 | 6 | 0.01 | 20 | 25 | 0.388659 | 5143
96.5 | 3.5 | 0 | 6 | 0.01 | 20 | 25 | 0.409492 | 4966
96.5 | 3.5 | 0 | 6 | 0.01 | 20 | 25 | 0.422523 | 4796
96.5 | 3.5 | 0 | 6 | 0.01 | 20 | 25 | 0.422523 | 4696
96.5 | 3.5 | 0 | 6 | 0.01 | 20 | 25 | 0.454565 | 4318
96.5 | 3.5 | 0 | 6 | 0.01 | 20 | 25 | 0.464159 | 4258
96.5 | 3.5 | 0 | 6 | 0.01 | 20 | 25 | 0.47893 | 4140
96.5 | 3.5 | 0 | 6 | 0.01 | 20 | 25 | 0.489038 | 4054
96.5 | 3.5 | 0 | 6 | 0.01 | 20 | 25 | 0.51525 | 3970
96.5 | 3.5 | 0 | 6 | 0.01 | 20 | 25 | 0.531647 | 3754
96.5 | 3.5 | 0 | 6 | 0.01 | 20 | 25 | 0.542868 | 3650
96.5 | 3.5 | 0 | 6 | 0.01 | 20 | 25 | 0.554325 | 3574
96.5 | 3.5 | 0 | 6 | 0.01 | 20 | 25 | 0.560144 | 3500
96.5 | 3.5 | 0 | 6 | 0.01 | 20 | 25 | 0.577969 | 3380
96.5 | 3.5 | 0 | 6 | 0.01 | 20 | 25 | 0.596362 | 3309
96.5 | 3.5 | 0 | 6 | 0.01 | 20 | 25 | 0.615341 | 3286
96.5 | 3.5 | 0 | 6 | 0.01 | 20 | 25 | 0.668955 | 3173
96.5 | 3.5 | 0 | 6 | 0.01 | 20 | 25 | 0.690243 | 3043
96.5 | 3.5 | 0 | 6 | 0.01 | 20 | 25 | 0.704811 | 2877
96.5 | 3.5 | 0 | 6 | 0.01 | 20 | 25 | 0.742589 | 2683
96.5 | 3.5 | 0 | 6 | 0.01 | 20 | 25 | 0.774264 | 2590
96.5 | 3.5 | 0 | 6 | 0.01 | 20 | 25 | 0.850561 | 2484
96.5 | 3.5 | 0 | 6 | 0.01 | 20 | 25 | 0.850561 | 2449
96.5 | 3.5 | 0 | 6 | 0.01 | 20 | 25 | 0.850561 | 2236
96.5 | 3.5 | 0 | 6 | 0.01 | 20 | 25 | 0.886841 | 2221
96.5 | 3.5 | 0 | 6 | 0.01 | 20 | 25 | 0.954095 | 2190
96.5 | 3.5 | 0 | 6 | 0.01 | 20 | 25 | 0.954095 | 2100
96.5 | 3.5 | 0 | 6 | 0.01 | 20 | 25 | 0.964111 | 2028
96.5 | 3.5 | 0 | 6 | 0.01 | 20 | 25 | 1.10429 | 1904
96.5 | 3.5 | 0 | 6 | 0.01 | 20 | 25 | 1.13943 | 1838
96.5 | 3.5 | 0 | 6 | 0.01 | 20 | 25 | 1.21311 | 1702
96.5 | 3.5 | 0 | 6 | 0.01 | 20 | 25 | 1.27813 | 1587
96.5 | 3.5 | 0 | 6 | 0.01 | 20 | 25 | 1.29155 | 1543
96.5 | 3.5 | 0 | 6 | 0.01 | 20 | 25 | 1.33265 | 1459
96.5 | 3.5 | 0 | 6 | 0.01 | 20 | 25 | 1.37506 | 1449
96.5 | 3.5 | 0 | 6 | 0.01 | 20 | 25 | 1.46397 | 1409
96.5 | 3.5 | 0 | 6 | 0.01 | 20 | 25 | 1.60823 | 1361
96.5 | 3.5 | 0 | 6 | 0.01 | 20 | 25 | 1.60823 | 1332
96.5 | 3.5 | 0 | 6 | 0.01 | 20 | 25 | 1.67683 | 1323
96.5 | 3.5 | 0 | 6 | 0.01 | 20 | 25 | 1.76671 | 1305
96.5 | 3.5 | 0 | 6 | 0.01 | 20 | 25 | 1.90069 | 1305
96.5 | 3.5 | 0 | 6 | 0.001 | 20 | 25 | 0.380626 | 4083
96.5 | 3.5 | 0 | 6 | 0.001 | 20 | 25 | 0.401028 | 3998
96.5 | 3.5 | 0 | 6 | 0.001 | 20 | 25 | 0.405238 | 3887
96.5 | 3.5 | 0 | 6 | 0.001 | 20 | 25 | 0.422523 | 3728
96.5 | 3.5 | 0 | 6 | 0.001 | 20 | 25 | 0.43144 | 3574
96.5 | 3.5 | 0 | 6 | 0.001 | 20 | 25 | 0.440546 | 3500
96.5 | 3.5 | 0 | 6 | 0.001 | 20 | 25 | 0.459337 | 3380
96.5 | 3.5 | 0 | 6 | 0.001 | 20 | 25 | 0.494171 | 3286
96.5 | 3.5 | 0 | 6 | 0.001 | 20 | 25 | 0.504601 | 3218
96.5 | 3.5 | 0 | 6 | 0.001 | 20 | 25 | 0.504601 | 3086
96.5 | 3.5 | 0 | 6 | 0.001 | 20 | 25 | 0.520659 | 2938
96.5 | 3.5 | 0 | 6 | 0.001 | 20 | 25 | 0.554325 | 2778
96.5 | 3.5 | 0 | 6 | 0.001 | 20 | 25 | 0.590167 | 2683
96.5 | 3.5 | 0 | 6 | 0.001 | 20 | 25 | 0.608948 | 2627
96.5 | 3.5 | 0 | 6 | 0.001 | 20 | 25 | 0.634923 | 2572
96.5 | 3.5 | 0 | 6 | 0.001 | 20 | 25 | 0.668955 | 2432
96.5 | 3.5 | 0 | 6 | 0.001 | 20 | 25 | 0.690243 | 2300
96.5 | 3.5 | 0 | 6 | 0.001 | 20 | 25 | 0.712209 | 2175
96.5 | 3.5 | 0 | 6 | 0.001 | 20 | 25 | 0.758261 | 2071
96.5 | 3.5 | 0 | 6 | 0.001 | 20 | 25 | 0.758261 | 2042
96.5 | 3.5 | 0 | 6 | 0.001 | 20 | 25 | 0.782391 | 1999
96.5 | 3.5 | 0 | 6 | 0.001 | 20 | 25 | 0.824327 | 1877
96.5 | 3.5 | 0 | 6 | 0.001 | 20 | 25 | 0.841725 | 1851
96.5 | 3.5 | 0 | 6 | 0.001 | 20 | 25 | 0.859489 | 1800
96.5 | 3.5 | 0 | 6 | 0.001 | 20 | 25 | 0.877628 | 1726
96.5 | 3.5 | 0 | 6 | 0.001 | 20 | 25 | 0.896151 | 1679
96.5 | 3.5 | 0 | 6 | 0.001 | 20 | 25 | 0.915064 | 1655
96.5 | 3.5 | 0 | 6 | 0.001 | 20 | 25 | 0.954095 | 1644
96.5 | 3.5 | 0 | 6 | 0.001 | 20 | 25 | 1.00523 | 1576
96.5 | 3.5 | 0 | 6 | 0.001 | 20 | 25 | 1.00523 | 1543
96.5 | 3.5 | 0 | 6 | 0.001 | 20 | 25 | 1.01579 | 1522
96.5 | 3.5 | 0 | 6 | 0.001 | 20 | 25 | 1.04811 | 1490
96.5 | 3.5 | 0 | 6 | 0.001 | 20 | 25 | 1.08147 | 1470
96.5 | 3.5 | 0 | 6 | 0.001 | 20 | 25 | 1.1514 | 1399
96.5 | 3.5 | 0 | 6 | 0.001 | 20 | 25 | 1.30511 | 1342
96.5 | 3.5 | 0 | 6 | 0.001 | 20 | 25 | 1.26486 | 1332
96.5 | 3.5 | 0 | 6 | 0.001 | 20 | 25 | 1.30511 | 1225
96.5 | 3.5 | 0 | 6 | 0.001 | 20 | 25 | 1.40408 | 1216
96.5 | 3.5 | 0 | 6 | 0.001 | 20 | 25 | 1.49487 | 1200
96.5 | 3.5 | 0 | 6 | 0.001 | 20 | 25 | 1.52642 | 1088
96.5 | 3.5 | 0 | 6 | 0.001 | 20 | 25 | 1.52642 | 1050
96.5 | 3.5 | 0 | 6 | 0.001 | 20 | 25 | 1.55863 | 986
96.5 | 3.5 | 0 | 6 | 0.001 | 20 | 25 | 1.69444 | 972
96.5 | 3.5 | 0 | 6 | 0.001 | 20 | 25 | 1.7302 | 972
96.5 | 3.5 | 0 | 6 | 0.001 | 20 | 25 | 1.78526 | 926
96.5 | 3.5 | 0 | 6 | 0.001 | 20 | 25 | 1.78526 | 875
96.5 | 3.5 | 0 | 6 | 0.001 | 20 | 25 | 1.92064 | 816
96.5 | 3.5 | 0 | 6 | 0.001 | 20 | 25 | 1.86141 | 794
96.5 | 3.5 | 0 | 6 | 0.1 | 20 | 25 | 0.00370711 | 10621
96.5 | 3.5 | 0 | 6 | 0.1 | 20 | 25 | 0.00380139 | 10042
96.5 | 3.5 | 0 | 6 | 0.1 | 20 | 25 | 0.00384971 | 9493
96.5 | 3.5 | 0 | 6 | 0.1 | 20 | 25 | 0.00404726 | 9077
96.5 | 3.5 | 0 | 6 | 0.1 | 20 | 25 | 0.00452891 | 8681
96.5 | 3.5 | 0 | 6 | 0.1 | 20 | 25 | 0.00500564 | 7937
96.5 | 3.5 | 0 | 6 | 0.1 | 20 | 25 | 0.00526283 | 7421
96.5 | 3.5 | 0 | 6 | 0.1 | 20 | 25 | 0.00574485 | 6709
96.5 | 3.5 | 0 | 6 | 0.1 | 20 | 25 | 0.00667459 | 6134
96.5 | 3.5 | 0 | 6 | 0.1 | 20 | 25 | 0.00719379 | 6067
96.5 | 3.5 | 0 | 6 | 0.1 | 20 | 25 | 0.00765722 | 6000
96.5 | 3.5 | 0 | 6 | 0.1 | 20 | 25 | 0.00825311 | 5868
96.5 | 3.5 | 0 | 6 | 0.1 | 20 | 25 | 0.00835752 | 5674
96.5 | 3.5 | 0 | 6 | 0.1 | 20 | 25 | 0.00835828 | 5486
96.5 | 3.5 | 0 | 6 | 0.1 | 20 | 25 | 0.00846479 | 5128
96.5 | 3.5 | 0 | 6 | 0.1 | 20 | 25 | 0.00912547 | 4636
96.5 | 3.5 | 0 | 6 | 0.1 | 20 | 25 | 0.00959492 | 4238
96.5 | 3.5 | 0 | 6 | 0.1 | 20 | 25 | 0.00971689 | 4007
96.5 | 3.5 | 0 | 6 | 0.1 | 20 | 25 | 0.00996278 | 3962
96.5 | 3.5 | 0 | 6 | 0.1 | 20 | 25 | 0.0106065 | 3663
96.5 | 3.5 | 0 | 6 | 0.1 | 20 | 25 | 0.0108746 | 3663
96.5 | 3.5 | 0 | 6 | 0.1 | 20 | 25 | 0.0110128 | 3463
96.5 | 3.5 | 0 | 6 | 0.1 | 20 | 25 | 0.0117241 | 3238
96.5 | 3.5 | 0 | 6 | 0.1 | 20 | 25 | 0.0121721 | 3167
96.5 | 3.5 | 0 | 6 | 0.1 | 20 | 25 | 0.012957 | 3062
96.5 | 3.5 | 0 | 6 | 0.1 | 20 | 25 | 0.0132853 | 2994
96.5 | 3.5 | 0 | 6 | 0.1 | 20 | 25 | 0.0134542 | 2831
96.5 | 3.5 | 0 | 6 | 0.1 | 20 | 25 | 0.0134566 | 2646
96.5 | 3.5 | 0 | 6 | 0.1 | 20 | 25 | 0.0136281 | 2474
96.5 | 3.5 | 0 | 6 | 0.1 | 20 | 25 | 0.0143266 | 2419
96.5 | 3.5 | 0 | 6 | 0.1 | 20 | 25 | 0.0148741 | 2366
96.5 | 3.5 | 0 | 6 | 0.1 | 20 | 25 | 0.0156359 | 2340
96.5 | 3.5 | 0 | 6 | 0.1 | 20 | 25 | 0.0164392 | 2187
96.5 | 3.5 | 0 | 6 | 0.1 | 20 | 25 | 0.0179411 | 2139
96.5 | 3 | 0.5 | 6 | 0.1 | 20 | 25 | 0.0029199 | 19036
96.5 | 3 | 0.5 | 6 | 0.1 | 20 | 25 | 0.00307058 | 16452
96.5 | 3 | 0.5 | 6 | 0.1 | 20 | 25 | 0.00307095 | 15729
96.5 | 3 | 0.5 | 6 | 0.1 | 20 | 25 | 0.00356839 | 13750
96.5 | 3 | 0.5 | 6 | 0.1 | 20 | 25 | 0.00361342 | 13445
96.5 | 3 | 0.5 | 6 | 0.1 | 20 | 25 | 0.00384702 | 12292
96.5 | 3 | 0.5 | 6 | 0.1 | 20 | 25 | 0.00389568 | 11885
96.5 | 3 | 0.5 | 6 | 0.1 | 20 | 25 | 0.0041991 | 11365
96.5 | 3 | 0.5 | 6 | 0.1 | 20 | 25 | 0.00447002 | 10867
96.5 | 3 | 0.5 | 6 | 0.1 | 20 | 25 | 0.00469997 | 9934
96.5 | 3 | 0.5 | 6 | 0.1 | 20 | 25 | 0.0048192 | 9606
96.5 | 3 | 0.5 | 6 | 0.1 | 20 | 25 | 0.00506666 | 9082
96.5 | 3 | 0.5 | 6 | 0.1 | 20 | 25 | 0.00526075 | 8587
96.5 | 3 | 0.5 | 6 | 0.1 | 20 | 25 | 0.00539453 | 8119
96.5 | 3 | 0.5 | 6 | 0.1 | 20 | 25 | 0.00546278 | 7850
96.5 | 3 | 0.5 | 6 | 0.1 | 20 | 25 | 0.00581611 | 7096
96.5 | 3 | 0.5 | 6 | 0.1 | 20 | 25 | 0.00619248 | 6343
96.5 | 3 | 0.5 | 6 | 0.1 | 20 | 25 | 0.00634976 | 6065
96.5 | 3 | 0.5 | 6 | 0.1 | 20 | 25 | 0.00667621 | 5607
96.5 | 3 | 0.5 | 6 | 0.1 | 20 | 25 | 0.00676047 | 5483
96.5 | 3 | 0.5 | 6 | 0.1 | 20 | 25 | 0.0071962 | 5362
96.5 | 3 | 0.5 | 6 | 0.1 | 20 | 25 | 0.00747164 | 5127
96.5 | 3 | 0.5 | 6 | 0.1 | 20 | 25 | 0.00756709 | 4739
96.5 | 3 | 0.5 | 6 | 0.1 | 20 | 25 | 0.00756755 | 4634
96.5 | 3 | 0.5 | 6 | 0.1 | 20 | 25 | 0.00756847 | 4430
96.5 | 3 | 0.5 | 6 | 0.1 | 20 | 25 | 0.00775999 | 4381
96.5 | 3 | 0.5 | 6 | 0.1 | 20 | 25 | 0.0082599 | 4333
96.5 | 3 | 0.5 | 6 | 0.1 | 20 | 25 | 0.00868323 | 4237
96.5 | 3 | 0.5 | 6 | 0.1 | 20 | 25 | 0.0089035 | 4097
96.5 | 3 | 0.5 | 6 | 0.1 | 20 | 25 | 0.00912964 | 3917
96.5 | 3 | 0.5 | 6 | 0.1 | 20 | 25 | 0.00948024 | 3581
96.5 | 3 | 0.5 | 6 | 0.1 | 20 | 25 | 0.00960018 | 3462
96.5 | 3 | 0.5 | 6 | 0.1 | 20 | 25 | 0.00972251 | 3237
96.5 | 3 | 0.5 | 6 | 0.1 | 20 | 25 | 0.00984521 | 3165
96.5 | 3 | 0.5 | 6 | 0.1 | 20 | 25 | 0.0102208 | 3165
96.5 | 3 | 0.5 | 6 | 0.1 | 20 | 25 | 0.0112939 | 3166
96.5 | 3 | 0.5 | 6 | 0.1 | 20 | 25 | 0.0123242 | 3239
96.5 | 3 | 0.5 | 6 | 0.1 | 20 | 25 | 0.0118746 | 2927
96.5 | 3 | 0.5 | 6 | 0.1 | 20 | 25 | 0.0118771 | 2706
96.5 | 3 | 0.5 | 6 | 0.1 | 20 | 25 | 0.012178 | 2646
96.5 | 3 | 0.5 | 6 | 0.1 | 20 | 25 | 0.0126449 | 2474
96.5 | 3 | 0.5 | 6 | 0.1 | 20 | 25 | 0.0128057 | 2339
96.5 | 3 | 0.5 | 6 | 0.1 | 20 | 25 | 0.0132966 | 2186
96.5 | 3 | 0.5 | 6 | 0.1 | 20 | 25 | 0.0134644 | 2138
96.5 | 3 | 0.5 | 6 | 0.1 | 20 | 25 | 0.0138056 | 2090
96.5 | 3 | 0.5 | 6 | 0.1 | 20 | 25 | 0.0145127 | 2067
96.5 | 3 | 0.5 | 6 | 0.1 | 20 | 25 | 0.0145136 | 2021
96.5 | 3 | 0.5 | 6 | 0.1 | 20 | 25 | 0.0146985 | 1890
96.5 | 3 | 0.5 | 6 | 0.1 | 20 | 25 | 0.0150714 | 1827
96.5 | 3 | 0.5 | 6 | 0.1 | 20 | 25 | 0.0162448 | 1767
96.5 | 3 | 0.5 | 6 | 0.1 | 20 | 25 | 0.0166558 | 1747
96.5 | 3 | 0.5 | 6 | 0.1 | 20 | 25 | 0.0168691 | 1597
96.5 | 3.5 | 0 | 6 | 0.1 | 20 | 25 | 0.00301834 | 12641
96.5 | 3.5 | 0 | 6 | 0.1 | 20 | 25 | 0.00326927 | 12136
96.5 | 3.5 | 0 | 6 | 0.1 | 20 | 25 | 0.00331307 | 11891
96.5 | 3.5 | 0 | 6 | 0.1 | 20 | 25 | 0.00344804 | 9899
96.5 | 3.5 | 0 | 6 | 0.1 | 20 | 25 | 0.00368531 | 9217
96.5 | 3.5 | 0 | 6 | 0.1 | 20 | 25 | 0.00393891 | 8940
96.5 | 3.5 | 0 | 6 | 0.1 | 20 | 25 | 0.00409937 | 8759
96.5 | 3.5 | 0 | 6 | 0.1 | 20 | 25 | 0.00444016 | 8496
96.5 | 3.5 | 0 | 6 | 0.1 | 20 | 25 | 0.0047457 | 8240
96.5 | 3.5 | 0 | 6 | 0.1 | 20 | 25 | 0.0052091 | 7518
96.5 | 3.5 | 0 | 6 | 0.1 | 20 | 25 | 0.00542131 | 7001
96.5 | 3.5 | 0 | 6 | 0.1 | 20 | 25 | 0.00579436 | 6132
96.5 | 3.5 | 0 | 6 | 0.1 | 20 | 25 | 0.00603041 | 6070
96.5 | 3.5 | 0 | 6 | 0.1 | 20 | 25 | 0.00644538 | 5887
96.5 | 3.5 | 0 | 6 | 0.1 | 20 | 25 | 0.00698121 | 5710
96.5 | 3.5 | 0 | 6 | 0.1 | 20 | 25 | 0.00736295 | 5538
96.5 | 3.5 | 0 | 6 | 0.1 | 20 | 25 | 0.0076629 | 5210
96.5 | 3.5 | 0 | 6 | 0.1 | 20 | 25 | 0.00797506 | 4901
96.5 | 3.5 | 0 | 6 | 0.1 | 20 | 25 | 0.00819021 | 4705
96.5 | 3.5 | 0 | 6 | 0.1 | 20 | 25 | 0.00852385 | 4471
96.5 | 3.5 | 0 | 6 | 0.1 | 20 | 25 | 0.00898995 | 3997
96.5 | 3.5 | 0 | 6 | 0.1 | 20 | 25 | 0.00948153 | 3799
96.5 | 3.5 | 0 | 6 | 0.1 | 20 | 25 | 0.00960857 | 3722
96.5 | 3.5 | 0 | 6 | 0.1 | 20 | 25 | 0.01 | 3501
96.5 | 3.5 | 0 | 6 | 0.1 | 20 | 25 | 0.0102698 | 3362
96.5 | 3.5 | 0 | 6 | 0.1 | 20 | 25 | 0.0108313 | 3195
96.5 | 3.5 | 0 | 6 | 0.1 | 20 | 25 | 0.0111235 | 3067
96.5 | 3.5 | 0 | 6 | 0.1 | 20 | 25 | 0.0117318 | 2915
96.5 | 3.5 | 0 | 6 | 0.1 | 20 | 25 | 0.011889 | 2827
96.5 | 3.5 | 0 | 6 | 0.1 | 20 | 25 | 0.0125391 | 2553
96.5 | 3.5 | 0 | 6 | 0.1 | 20 | 25 | 0.0125391 | 2502
96.5 | 3.5 | 0 | 6 | 0.1 | 20 | 25 | 0.0125391 | 2426
96.5 | 3.5 | 0 | 6 | 0.1 | 20 | 25 | 0.0125391 | 2329
96.5 | 3.5 | 0 | 6 | 0.1 | 20 | 25 | 0.0125391 | 2236
96.5 | 3.5 | 0 | 6 | 0.1 | 20 | 25 | 0.0134019 | 2214
96.5 | 3.5 | 0 | 6 | 0.1 | 20 | 25 | 0.0141348 | 2191
96.5 | 3.5 | 0 | 6 | 0.1 | 20 | 25 | 0.0149077 | 2169
96.5 | 3.5 | 0 | 6 | 0.1 | 20 | 25 | 0.0151074 | 2125
96.5 | 3.5 | 0 | 6 | 0.1 | 20 | 25 | 0.0163634 | 2083
96.5 | 3.5 | 0 | 6 | 0.1 | 20 | 25 | 0.0157229 | 2083
96.5 | 3.5 | 0 | 6 | 0.1 | 20 | 25 | 0.0174894 | 2061
96.5 | 3.5 | 0 | 6 | 0.1 | 85 | 25 | 0.00340245 | 7442
96.5 | 3.5 | 0 | 6 | 0.1 | 85 | 25 | 0.00344804 | 7292
96.5 | 3.5 | 0 | 6 | 0.1 | 85 | 25 | 0.00349424 | 7001
96.5 | 3.5 | 0 | 6 | 0.1 | 85 | 25 | 0.00368531 | 6653
96.5 | 3.5 | 0 | 6 | 0.1 | 85 | 25 | 0.00378473 | 6387
96.5 | 3.5 | 0 | 6 | 0.1 | 85 | 25 | 0.00383544 | 6258
96.5 | 3.5 | 0 | 6 | 0.1 | 85 | 25 | 0.00399168 | 5948
96.5 | 3.5 | 0 | 6 | 0.1 | 85 | 25 | 0.00404517 | 5768
96.5 | 3.5 | 0 | 6 | 0.1 | 85 | 25 | 0.00420996 | 5482
96.5 | 3.5 | 0 | 6 | 0.1 | 85 | 25 | 0.00432353 | 5210
96.5 | 3.5 | 0 | 6 | 0.1 | 85 | 25 | 0.00455994 | 4951
96.5 | 3.5 | 0 | 6 | 0.1 | 85 | 25 | 0.0047457 | 4802
96.5 | 3.5 | 0 | 6 | 0.1 | 85 | 25 | 0.00480929 | 4610
96.5 | 3.5 | 0 | 6 | 0.1 | 85 | 25 | 0.00487373 | 4471
96.5 | 3.5 | 0 | 6 | 0.1 | 85 | 25 | 0.00493903 | 4337
96.5 | 3.5 | 0 | 6 | 0.1 | 85 | 25 | 0.00514023 | 4249
96.5 | 3.5 | 0 | 6 | 0.1 | 85 | 25 | 0.00556756 | 3997
96.5 | 3.5 | 0 | 6 | 0.1 | 85 | 25 | 0.005872 | 3647
96.5 | 3.5 | 0 | 6 | 0.1 | 85 | 25 | 0.00644538 | 3227
96.5 | 3.5 | 0 | 6 | 0.1 | 85 | 25 | 0.00644538 | 3130
96.5 | 3.5 | 0 | 6 | 0.1 | 85 | 25 | 0.00653174 | 3036
96.5 | 3.5 | 0 | 6 | 0.1 | 85 | 25 | 0.00688891 | 2827
96.5 | 3.5 | 0 | 6 | 0.1 | 85 | 25 | 0.00716954 | 2770
96.5 | 3.5 | 0 | 6 | 0.1 | 85 | 25 | 0.00746161 | 2659
96.5 | 3.5 | 0 | 6 | 0.1 | 85 | 25 | 0.0076629 | 2426
96.5 | 3.5 | 0 | 6 | 0.1 | 85 | 25 | 0.00776557 | 2402
96.5 | 3.5 | 0 | 6 | 0.1 | 85 | 25 | 0.00786962 | 2282
96.5 | 3.5 | 0 | 6 | 0.1 | 85 | 25 | 0.00786962 | 2214
96.5 | 3.5 | 0 | 6 | 0.1 | 85 | 25 | 0.00797506 | 2125
96.5 | 3.5 | 0 | 6 | 0.1 | 85 | 25 | 0.00829994 | 2104
96.5 | 3.5 | 0 | 6 | 0.1 | 85 | 25 | 0.0087538 | 2083
96.5 | 3.5 | 0 | 6 | 0.1 | 85 | 25 | 0.00898995 | 2040
96.5 | 3.5 | 0 | 6 | 0.1 | 85 | 25 | 0.00935617 | 1979
96.5 | 3.5 | 0 | 6 | 0.1 | 85 | 25 | 0.00973732 | 1900
96.5 | 3.5 | 0 | 6 | 0.1 | 85 | 25 | 0.00986778 | 1806
96.5 | 3.5 | 0 | 6 | 0.1 | 85 | 25 | 0.010134 | 1751
96.5 | 3.5 | 0 | 6 | 0.1 | 85 | 25 | 0.0106881 | 1614
96.5 | 3.5 | 0 | 6 | 0.1 | 85 | 25 | 0.0112726 | 1582
96.5 | 3.5 | 0 | 6 | 0.1 | 85 | 25 | 0.011889 | 1582
96.5 | 3.5 | 0 | 6 | 0.1 | 85 | 25 | 0.0134019 | 1550
96.5 | 3.5 | 0 | 6 | 0.1 | 85 | 25 | 0.0135815 | 1503
96.5 | 3.5 | 0 | 6 | 0.1 | 85 | 25 | 0.0134019 | 1443
96.5 | 3.5 | 0 | 6 | 0.1 | 85 | 25 | 0.0135815 | 1344
96.5 | 3.5 | 0 | 6 | 0.1 | 85 | 25 | 0.0143242 | 1201
96.5 | 3.5 | 0 | 6 | 0.1 | 85 | 25 | 0.0149077 | 1107
96.5 | 3.5 | 0 | 6 | 0.1 | 85 | 25 | 0.0153099 | 1096
96.5 | 3.5 | 0 | 6 | 0.1 | 85 | 25 | 0.016147 | 1052
96.5 | 3.5 | 0 | 6 | 0.1 | 85 | 25 | 0.0165826 | 1031
96.5 | 3.5 | 0 | 6 | 0.1 | 85 | 25 | 0.0168048 | 1010
96.5 | 3.5 | 0 | 6 | 0.1 | 85 | 25 | 0.0168048 | 980
96.5 | 3.5 | 0 | 6 | 0.1 | 85 | 25 | 0.01703 | 941
96.5 | 3.5 | 0 | 6 | 0.1 | 120 | 25 | 0.00305879 | 2915
96.5 | 3.5 | 0 | 6 | 0.1 | 120 | 25 | 0.0031413 | 2798
96.5 | 3.5 | 0 | 6 | 0.1 | 120 | 25 | 0.00322605 | 2742
96.5 | 3.5 | 0 | 6 | 0.1 | 120 | 25 | 0.00349424 | 2632
96.5 | 3.5 | 0 | 6 | 0.1 | 120 | 25 | 0.00368531 | 2553
96.5 | 3.5 | 0 | 6 | 0.1 | 120 | 25 | 0.00383544 | 2426
96.5 | 3.5 | 0 | 6 | 0.1 | 120 | 25 | 0.00399168 | 2402
96.5 | 3.5 | 0 | 6 | 0.1 | 120 | 25 | 0.00409937 | 2306
96.5 | 3.5 | 0 | 6 | 0.1 | 120 | 25 | 0.00432353 | 2169
96.5 | 3.5 | 0 | 6 | 0.1 | 120 | 25 | 0.00444016 | 2125
96.5 | 3.5 | 0 | 6 | 0.1 | 120 | 25 | 0.00462104 | 2040
96.5 | 3.5 | 0 | 6 | 0.1 | 120 | 25 | 0.0047457 | 1999
96.5 | 3.5 | 0 | 6 | 0.1 | 120 | 25 | 0.00493903 | 1979
96.5 | 3.5 | 0 | 6 | 0.1 | 120 | 25 | 0.00500521 | 1919
96.5 | 3.5 | 0 | 6 | 0.1 | 120 | 25 | 0.00514023 | 1900
96.5 | 3.5 | 0 | 6 | 0.1 | 120 | 25 | 0.00534963 | 1843
96.5 | 3.5 | 0 | 6 | 0.1 | 120 | 25 | 0.00556756 | 1769
96.5 | 3.5 | 0 | 6 | 0.1 | 120 | 25 | 0.00564216 | 1699
96.5 | 3.5 | 0 | 6 | 0.1 | 120 | 25 | 0.00595068 | 1647
96.5 | 3.5 | 0 | 6 | 0.1 | 120 | 25 | 0.00627607 | 1582
96.5 | 3.5 | 0 | 6 | 0.1 | 120 | 25 | 0.00627607 | 1550
96.5 | 3.5 | 0 | 6 | 0.1 | 120 | 25 | 0.00644538 | 1428
96.5 | 3.5 | 0 | 6 | 0.1 | 120 | 25 | 0.00688891 | 1344
96.5 | 3.5 | 0 | 6 | 0.1 | 120 | 25 | 0.0076629 | 1290
96.5 | 3.5 | 0 | 6 | 0.1 | 120 | 25 | 0.0076629 | 1251
96.5 | 3.5 | 0 | 6 | 0.1 | 120 | 25 | 0.00786962 | 1165
96.5 | 3.5 | 0 | 6 | 0.1 | 120 | 25 | 0.00898995 | 1130
96.5 | 3.5 | 0 | 6 | 0.1 | 120 | 25 | 0.0091104 | 1052
96.5 | 3.5 | 0 | 6 | 0.1 | 120 | 25 | 0.00935617 | 1010
96.5 | 3.5 | 0 | 6 | 0.1 | 120 | 25 | 0.0105468 | 1000
96.5 | 3.5 | 0 | 6 | 0.1 | 120 | 25 | 0.0114236 | 1000
96.5 | 3.5 | 0 | 6 | 0.1 | 120 | 25 | 0.00973732 | 1000
96.5 | 3.5 | 0 | 6 | 0.1 | 120 | 25 | 0.0122097 | 990
96.5 | 3.5 | 0 | 6 | 0.1 | 120 | 25 | 0.0123733 | 941
96.5 | 3.5 | 0 | 6 | 0.1 | 120 | 25 | 0.0127071 | 894
96.5 | 3.5 | 0 | 6 | 0.1 | 120 | 25 | 0.0132247 | 858
96.5 | 3.5 | 0 | 6 | 0.1 | 120 | 25 | 0.0137635 | 824
96.5 | 3.5 | 0 | 6 | 0.1 | 120 | 25 | 0.0139479 | 783
96.5 | 3.5 | 0 | 6 | 0.1 | 120 | 25 | 0.0139479 | 752
96.5 | 3.5 | 0 | 6 | 0.1 | 120 | 25 | 0.0143242 | 707
96.5 | 3.5 | 0 | 6 | 0.1 | 120 | 25 | 0.0149077 | 686
96.5 | 3.5 | 0 | 6 | 0.1 | 120 | 25 | 0.0157229 | 672
96.5 | 3.5 | 0 | 6 | 0.1 | 120 | 25 | 0.0165826 | 645
96.5 | 3.5 | 0 | 6 | 0.1 | 120 | 25 | 0.0165826 | 626
96.5 | 3.5 | 0 | 6 | 0.1 | 120 | 25 | 0.0165826 | 601
96.5 | 3.5 | 0 | 6 | 0.1 | 120 | 25 | 0.0168048 | 577
96.5 | 3.5 | 0 | 6 | 0.1 | 120 | 25 | 0.0172581 | 571
96.5 | 3.5 | 0 | 6 | 0.1 | 120 | 25 | 0.0186929 | 554
96.5 | 3.5 | 0 | 6 | 0.1 | 120 | 25 | 0.0191972 | 537
96.5 | 3.5 | 0 | 6 | 0.1 | 120 | 25 | 0.0189433 | 495
99.3 | 0 | 0.7 | 3 | 1 | 125 | 50 | 0.899552 | 2265
99.3 | 0 | 0.7 | 3 | 1 | 125 | 50 | 0.937618 | 2204
99.3 | 0 | 0.7 | 3 | 1 | 125 | 50 | 1.01865 | 2086
99.3 | 0 | 0.7 | 3 | 1 | 125 | 50 | 1.07668 | 1921
99.3 | 0 | 0.7 | 3 | 1 | 125 | 50 | 1.17002 | 1674
99.3 | 0 | 0.7 | 3 | 1 | 125 | 50 | 1.21958 | 1607
99.3 | 0 | 0.7 | 3 | 1 | 125 | 50 | 1.3252 | 1439
99.3 | 0 | 0.7 | 3 | 1 | 125 | 50 | 1.42007 | 1344
99.3 | 0 | 0.7 | 3 | 1 | 125 | 50 | 1.52161 | 1290
99.3 | 0 | 0.7 | 3 | 1 | 125 | 50 | 1.60815 | 1221
99.3 | 0 | 0.7 | 3 | 1 | 125 | 50 | 1.65312 | 1221
99.3 | 0 | 0.7 | 3 | 1 | 125 | 50 | 1.69955 | 1171
99.3 | 0 | 0.7 | 3 | 1 | 125 | 50 | 1.77154 | 1124
99.3 | 0 | 0.7 | 3 | 1 | 125 | 50 | 1.82122 | 1093
99.3 | 0 | 0.7 | 3 | 1 | 125 | 50 | 2.03453 | 940
99.3 | 0 | 0.7 | 3 | 1 | 125 | 50 | 2.15042 | 866
99.3 | 0 | 0.7 | 3 | 1 | 125 | 50 | 2.18045 | 842
99.3 | 0 | 0.7 | 3 | 1 | 125 | 50 | 2.33646 | 797
99.3 | 0 | 0.7 | 3 | 1 | 125 | 50 | 2.40179 | 797
99.3 | 0 | 0.7 | 3 | 1 | 125 | 50 | 2.40198 | 775
99.3 | 0 | 0.7 | 3 | 1 | 125 | 50 | 2.53849 | 744
99.3 | 0 | 0.7 | 3 | 1 | 125 | 50 | 2.68265 | 724
99.3 | 0 | 0.7 | 3 | 1 | 125 | 50 | 2.75799 | 695
99.3 | 0 | 0.7 | 3 | 1 | 125 | 50 | 2.8747 | 676
99.3 | 0 | 0.7 | 3 | 1 | 125 | 50 | 2.9966 | 640
99.3 | 0 | 0.7 | 3 | 1 | 125 | 50 | 3.08076 | 614
99.3 | 0 | 0.7 | 3 | 1 | 125 | 50 | 3.25612 | 573
99.3 | 0 | 0.7 | 3 | 1 | 125 | 50 | 3.25638 | 558
99.3 | 0 | 0.7 | 3 | 1 | 125 | 50 | 3.34785 | 535
99.3 | 0 | 0.7 | 3 | 1 | 125 | 50 | 3.53782 | 528
99.3 | 0 | 0.7 | 3 | 1 | 125 | 50 | 3.89677 | 506
99.3 | 0 | 0.7 | 3 | 1 | 125 | 50 | 3.89693 | 499
99.3 | 0 | 0.7 | 3 | 1 | 125 | 50 | 3.95152 | 479
99.3 | 0 | 0.7 | 3 | 1 | 125 | 50 | 4.06268 | 454
99.3 | 0 | 0.7 | 3 | 1 | 125 | 50 | 4.06301 | 441
99.3 | 0 | 0.7 | 3 | 1 | 125 | 50 | 4.11993 | 424
99.3 | 0 | 0.7 | 3 | 1 | 125 | 50 | 4.23547 | 412
99.3 | 0 | 0.7 | 3 | 1 | 125 | 50 | 4.35407 | 406
99.3 | 0 | 0.7 | 3 | 1 | 125 | 50 | 4.53851 | 390
99.3 | 0 | 0.7 | 3 | 1 | 125 | 50 | 4.73056 | 379
99.3 | 0 | 0.7 | 3 | 1 | 125 | 50 | 4.86323 | 369
99.3 | 0 | 0.7 | 3 | 1 | 125 | 50 | 4.93115 | 359
99.3 | 0 | 0.7 | 3 | 1 | 125 | 50 | 5.14004 | 345
99.3 | 0 | 0.7 | 3 | 1 | 125 | 50 | 5.35755 | 335
99.3 | 0 | 0.7 | 3 | 1 | 125 | 50 | 5.58472 | 317
99.3 | 0 | 0.7 | 3 | 1 | 125 | 50 | 5.82153 | 300
99.3 | 0 | 0.7 | 3 | 1 | 125 | 50 | 5.9026 | 296
99.3 | 0 | 0.7 | 3 | 1 | 125 | 50 | 5.98479 | 292
99.3 | 0 | 0.7 | 3 | 1 | 125 | 50 | 6.15238 | 288
99.3 | 0 | 0.7 | 3 | 1 | 125 | 50 | 6.23805 | 284
99.3 | 0 | 0.7 | 3 | 1 | 125 | 50 | 6.23856 | 277
99.3 | 0 | 0.7 | 3 | 1 | 125 | 50 | 6.15364 | 269
99.3 | 0 | 0.7 | 3 | 1 | 125 | 50 | 6.23959 | 262
99.3 | 0 | 0.7 | 3 | 0.01 | 125 | 50 | 1.22008 | 1400
99.3 | 0 | 0.7 | 3 | 0.01 | 125 | 50 | 1.27192 | 1290
99.3 | 0 | 0.7 | 3 | 0.01 | 125 | 50 | 1.32596 | 1187
99.3 | 0 | 0.7 | 3 | 0.01 | 125 | 50 | 1.38219 | 1124
99.3 | 0 | 0.7 | 3 | 0.01 | 125 | 50 | 1.44085 | 1049
99.3 | 0 | 0.7 | 3 | 0.01 | 125 | 50 | 1.48132 | 1007
99.3 | 0 | 0.7 | 3 | 0.01 | 125 | 50 | 1.52293 | 966
99.3 | 0 | 0.7 | 3 | 0.01 | 125 | 50 | 1.63189 | 915
99.3 | 0 | 0.7 | 3 | 0.01 | 125 | 50 | 1.72463 | 878
99.3 | 0 | 0.7 | 3 | 0.01 | 125 | 50 | 1.74886 | 831
99.3 | 0 | 0.7 | 3 | 0.01 | 125 | 50 | 1.84826 | 797
99.3 | 0 | 0.7 | 3 | 0.01 | 125 | 50 | 1.84848 | 765
99.3 | 0 | 0.7 | 3 | 0.01 | 125 | 50 | 2.03654 | 676
99.3 | 0 | 0.7 | 3 | 0.01 | 125 | 50 | 2.12298 | 631
99.3 | 0 | 0.7 | 3 | 0.01 | 125 | 50 | 2.15254 | 622
99.3 | 0 | 0.7 | 3 | 0.01 | 125 | 50 | 2.30684 | 565
99.3 | 0 | 0.7 | 3 | 0.01 | 125 | 50 | 2.37143 | 558
99.3 | 0 | 0.7 | 3 | 0.01 | 125 | 50 | 2.43794 | 542
99.3 | 0 | 0.7 | 3 | 0.01 | 125 | 50 | 2.50641 | 520
99.3 | 0 | 0.7 | 3 | 0.01 | 125 | 50 | 2.50662 | 506
99.3 | 0 | 0.7 | 3 | 0.01 | 125 | 50 | 2.6128 | 486
99.3 | 0 | 0.7 | 3 | 0.01 | 125 | 50 | 2.61291 | 479
99.3 | 0 | 0.7 | 3 | 0.01 | 125 | 50 | 2.76163 | 447
99.3 | 0 | 0.7 | 3 | 0.01 | 125 | 50 | 2.76186 | 435
99.3 | 0 | 0.7 | 3 | 0.01 | 125 | 50 | 2.8792 | 401
99.3 | 0 | 0.7 | 3 | 0.01 | 125 | 50 | 2.9193 | 395
99.3 | 0 | 0.7 | 3 | 0.01 | 125 | 50 | 3.04283 | 385
99.3 | 0 | 0.7 | 3 | 0.01 | 125 | 50 | 3.21563 | 374
99.3 | 0 | 0.7 | 3 | 0.01 | 125 | 50 | 3.30595 | 359
99.3 | 0 | 0.7 | 3 | 0.01 | 125 | 50 | 3.44627 | 335
99.3 | 0 | 0.7 | 3 | 0.01 | 125 | 50 | 3.59196 | 331
99.3 | 0 | 0.7 | 3 | 0.01 | 125 | 50 | 3.74427 | 313
99.3 | 0 | 0.7 | 3 | 0.01 | 125 | 50 | 3.79641 | 309
99.3 | 0 | 0.7 | 3 | 0.01 | 125 | 50 | 3.79687 | 296
99.3 | 0 | 0.7 | 3 | 0.01 | 125 | 50 | 3.95755 | 288
99.3 | 0 | 0.7 | 3 | 0.01 | 125 | 50 | 4.01266 | 284
99.3 | 0 | 0.7 | 3 | 0.01 | 125 | 50 | 4.18246 | 277
99.3 | 0 | 0.7 | 3 | 0.01 | 125 | 50 | 4.30011 | 262
99.3 | 0 | 0.7 | 3 | 0.01 | 125 | 50 | 4.30028 | 258
99.3 | 0 | 0.7 | 3 | 0.01 | 125 | 50 | 4.36053 | 248
99.3 | 0 | 0.7 | 3 | 0.01 | 125 | 50 | 4.42125 | 244
99.3 | 0 | 0.7 | 3 | 0.01 | 125 | 50 | 4.54524 | 238
99.3 | 0 | 0.7 | 3 | 0.01 | 125 | 50 | 4.60853 | 235
99.3 | 0 | 0.7 | 3 | 0.01 | 125 | 50 | 4.80355 | 228
99.3 | 0 | 0.7 | 3 | 0.01 | 125 | 50 | 4.87044 | 225
99.3 | 0 | 0.7 | 3 | 0.01 | 125 | 50 | 4.93826 | 222
99.3 | 0 | 0.7 | 3 | 0.01 | 125 | 50 | 5.14723 | 216
99.3 | 0 | 0.7 | 3 | 0.01 | 125 | 50 | 5.2918 | 207
99.3 | 0 | 0.7 | 3 | 0.01 | 125 | 50 | 5.36593 | 199
99.3 | 0 | 0.7 | 3 | 0.01 | 125 | 50 | 5.44088 | 193
99.3 | 0 | 0.7 | 3 | 0.01 | 125 | 50 | 5.59346 | 188
99.3 | 0 | 0.7 | 3 | 0.01 | 125 | 50 | 5.83088 | 176
99.3 | 0 | 0.7 | 3 | 0.01 | 125 | 50 | 5.83136 | 171
99.3 | 0 | 0.7 | 3 | 0.01 | 125 | 50 | 5.99465 | 169
99.3 | 0 | 0.7 | 3 | 0.01 | 125 | 50 | 6.24833 | 164
99.3 | 0 | 0.7 | 3 | 0.01 | 125 | 50 | 6.42329 | 162
99.3 | 0 | 0.7 | 3 | 0.01 | 125 | 50 | 6.51247 | 162
99.3 | 0 | 0.7 | 3 | 0.01 | 125 | 50 | 6.60316 | 160
99.3 | 0 | 0.7 | 3 | 0.01 | 125 | 50 | 6.78806 | 157
99.3 | 0 | 0.7 | 3 | 0.01 | 125 | 50 | 6.8823 | 157
99.3 | 0 | 0.7 | 3 | 0.001 | 125 | 50 | 1.54458 | 866
99.3 | 0 | 0.7 | 3 | 0.001 | 125 | 50 | 1.56628 | 819
99.3 | 0 | 0.7 | 3 | 0.001 | 125 | 50 | 1.61034 | 775
99.3 | 0 | 0.7 | 3 | 0.001 | 125 | 50 | 1.67862 | 734
99.3 | 0 | 0.7 | 3 | 0.001 | 125 | 50 | 1.7257 | 714
99.3 | 0 | 0.7 | 3 | 0.001 | 125 | 50 | 1.77424 | 676
99.3 | 0 | 0.7 | 3 | 0.001 | 125 | 50 | 1.875 | 658
99.3 | 0 | 0.7 | 3 | 0.001 | 125 | 50 | 1.90111 | 649
99.3 | 0 | 0.7 | 3 | 0.001 | 125 | 50 | 2.0094 | 597
99.3 | 0 | 0.7 | 3 | 0.001 | 125 | 50 | 2.15325 | 558
99.3 | 0 | 0.7 | 3 | 0.001 | 125 | 50 | 2.18324 | 550
99.3 | 0 | 0.7 | 3 | 0.001 | 125 | 50 | 2.21373 | 535
99.3 | 0 | 0.7 | 3 | 0.001 | 125 | 50 | 2.27609 | 499
99.3 | 0 | 0.7 | 3 | 0.001 | 125 | 50 | 2.34002 | 479
99.3 | 0 | 0.7 | 3 | 0.001 | 125 | 50 | 2.3727 | 466
99.3 | 0 | 0.7 | 3 | 0.001 | 125 | 50 | 2.43924 | 454
99.3 | 0 | 0.7 | 3 | 0.001 | 125 | 50 | 2.57808 | 424
99.3 | 0 | 0.7 | 3 | 0.001 | 125 | 50 | 2.68729 | 406
99.3 | 0 | 0.7 | 3 | 0.001 | 125 | 50 | 2.72471 | 401
99.3 | 0 | 0.7 | 3 | 0.001 | 125 | 50 | 2.76265 | 395
99.3 | 0 | 0.7 | 3 | 0.001 | 125 | 50 | 2.92014 | 359
99.3 | 0 | 0.7 | 3 | 0.001 | 125 | 50 | 2.9608 | 354
99.3 | 0 | 0.7 | 3 | 0.001 | 125 | 50 | 3.00216 | 345
99.3 | 0 | 0.7 | 3 | 0.001 | 125 | 50 | 3.12958 | 322
99.3 | 0 | 0.7 | 3 | 0.001 | 125 | 50 | 3.17369 | 300
99.3 | 0 | 0.7 | 3 | 0.001 | 125 | 50 | 3.21801 | 292
99.3 | 0 | 0.7 | 3 | 0.001 | 125 | 50 | 3.30826 | 284
99.3 | 0 | 0.7 | 3 | 0.001 | 125 | 50 | 3.44826 | 277
99.3 | 0 | 0.7 | 3 | 0.001 | 125 | 50 | 3.59447 | 262
99.3 | 0 | 0.7 | 3 | 0.001 | 125 | 50 | 3.69528 | 255
99.3 | 0 | 0.7 | 3 | 0.001 | 125 | 50 | 3.69543 | 251
99.3 | 0 | 0.7 | 3 | 0.001 | 125 | 50 | 3.79906 | 244
99.3 | 0 | 0.7 | 3 | 0.001 | 125 | 50 | 3.90544 | 241
99.3 | 0 | 0.7 | 3 | 0.001 | 125 | 50 | 4.01513 | 231
99.3 | 0 | 0.7 | 3 | 0.001 | 125 | 50 | 4.18556 | 216
99.3 | 0 | 0.7 | 3 | 0.001 | 125 | 50 | 4.24419 | 207
99.3 | 0 | 0.7 | 3 | 0.001 | 125 | 50 | 4.36322 | 202
99.3 | 0 | 0.7 | 3 | 0.001 | 125 | 50 | 4.42416 | 196
99.3 | 0 | 0.7 | 3 | 0.001 | 125 | 50 | 4.48595 | 191
99.3 | 0 | 0.7 | 3 | 0.001 | 125 | 50 | 4.67598 | 183
99.3 | 0 | 0.7 | 3 | 0.001 | 125 | 50 | 4.80711 | 178
99.3 | 0 | 0.7 | 3 | 0.001 | 125 | 50 | 4.87405 | 176
99.3 | 0 | 0.7 | 3 | 0.001 | 125 | 50 | 5.01074 | 171
99.3 | 0 | 0.7 | 3 | 0.001 | 125 | 50 | 5.15126 | 166
99.3 | 0 | 0.7 | 3 | 0.001 | 125 | 50 | 5.36925 | 162
99.3 | 0 | 0.7 | 3 | 0.001 | 125 | 50 | 5.44424 | 157
99.3 | 0 | 0.7 | 3 | 0.001 | 125 | 50 | 5.5205 | 151
99.3 | 0 | 0.7 | 3 | 0.001 | 125 | 50 | 5.67579 | 143
99.3 | 0 | 0.7 | 3 | 0.001 | 125 | 50 | 5.8352 | 137
99.3 | 0 | 0.7 | 3 | 0.001 | 125 | 50 | 6.00008 | 125
99.3 | 0 | 0.7 | 3 | 0.001 | 125 | 50 | 6.3416 | 116
99.3 | 0 | 0.7 | 3 | 0.001 | 125 | 50 | 6.61023 | 112
99.3 | 0 | 0.7 | 3 | 0.001 | 125 | 50 | 6.70227 | 110
99.3 | 0 | 0.7 | 3 | 0.001 | 125 | 50 | 7.08288 | 107
99.3 | 0 | 0.7 | 3 | 0.001 | 125 | 50 | 7.28122 | 106
99.3 | 0 | 0.7 | 3 | 0.01 | 25 | 50 | 0.778691 | 3772
99.3 | 0 | 0.7 | 3 | 0.01 | 25 | 50 | 0.809241 | 3630
99.3 | 0 | 0.7 | 3 | 0.01 | 25 | 50 | 0.84099 | 3448
99.3 | 0 | 0.7 | 3 | 0.01 | 25 | 50 | 0.851848 | 3404
99.3 | 0 | 0.7 | 3 | 0.01 | 25 | 50 | 0.873985 | 3152
99.3 | 0 | 0.7 | 3 | 0.01 | 25 | 50 | 0.94391 | 2881
99.3 | 0 | 0.7 | 3 | 0.01 | 25 | 50 | 0.993607 | 2773
99.3 | 0 | 0.7 | 3 | 0.01 | 25 | 50 | 0.993607 | 2737
99.3 | 0 | 0.7 | 3 | 0.01 | 25 | 50 | 1.05942 | 2502
99.3 | 0 | 0.7 | 3 | 0.01 | 25 | 50 | 1.1152 | 2347
99.3 | 0 | 0.7 | 3 | 0.01 | 25 | 50 | 1.1296 | 2287
99.3 | 0 | 0.7 | 3 | 0.01 | 25 | 50 | 1.20443 | 2173
99.3 | 0 | 0.7 | 3 | 0.01 | 25 | 50 | 1.26784 | 2064
99.3 | 0 | 0.7 | 3 | 0.01 | 25 | 50 | 1.30079 | 1986
99.3 | 0 | 0.7 | 3 | 0.01 | 25 | 50 | 1.36927 | 1816
99.3 | 0 | 0.7 | 3 | 0.01 | 25 | 50 | 1.40486 | 1770
99.3 | 0 | 0.7 | 3 | 0.01 | 25 | 50 | 1.45997 | 1703
99.3 | 0 | 0.7 | 3 | 0.01 | 25 | 50 | 1.55668 | 1557
99.3 | 0 | 0.7 | 3 | 0.01 | 25 | 50 | 1.59714 | 1517
99.3 | 0 | 0.7 | 3 | 0.01 | 25 | 50 | 1.6598 | 1423
99.3 | 0 | 0.7 | 3 | 0.01 | 25 | 50 | 1.70293 | 1387
99.3 | 0 | 0.7 | 3 | 0.01 | 25 | 50 | 1.74719 | 1352
99.3 | 0 | 0.7 | 3 | 0.01 | 25 | 50 | 1.79259 | 1301
99.3 | 0 | 0.7 | 3 | 0.01 | 25 | 50 | 1.81574 | 1284
99.3 | 0 | 0.7 | 3 | 0.01 | 25 | 50 | 1.88697 | 1236
99.3 | 0 | 0.7 | 3 | 0.01 | 25 | 50 | 1.96101 | 1159
99.3 | 0 | 0.7 | 3 | 0.01 | 25 | 50 | 1.98632 | 1130
99.3 | 0 | 0.7 | 3 | 0.01 | 25 | 50 | 2.06425 | 1033
99.3 | 0 | 0.7 | 3 | 0.01 | 25 | 50 | 1.98632 | 1033
99.3 | 0 | 0.7 | 3 | 0.01 | 25 | 50 | 2.1179 | 1019
99.3 | 0 | 0.7 | 3 | 0.01 | 25 | 50 | 2.20099 | 968
99.3 | 0 | 0.7 | 3 | 0.01 | 25 | 50 | 2.25819 | 920
99.3 | 0 | 0.7 | 3 | 0.01 | 25 | 50 | 2.37708 | 863
99.3 | 0 | 0.7 | 3 | 0.01 | 25 | 50 | 2.40777 | 841
99.3 | 0 | 0.7 | 3 | 0.01 | 25 | 50 | 2.53454 | 820
99.3 | 0 | 0.7 | 3 | 0.01 | 25 | 50 | 2.63398 | 789
99.3 | 0 | 0.7 | 3 | 0.01 | 25 | 50 | 2.77266 | 759
99.3 | 0 | 0.7 | 3 | 0.01 | 25 | 50 | 2.88144 | 730
99.3 | 0 | 0.7 | 3 | 0.01 | 25 | 50 | 2.91864 | 721
99.3 | 0 | 0.7 | 3 | 0.01 | 25 | 50 | 2.95632 | 694
99.3 | 0 | 0.7 | 3 | 0.01 | 25 | 50 | 3.11198 | 651
99.3 | 0 | 0.7 | 3 | 0.01 | 25 | 50 | 3.15215 | 651
99.3 | 0 | 0.7 | 3 | 0.01 | 25 | 50 | 3.27582 | 634
99.3 | 0 | 0.7 | 3 | 0.01 | 25 | 50 | 3.40434 | 618
99.3 | 0 | 0.7 | 3 | 0.01 | 25 | 50 | 3.49281 | 602
99.3 | 0 | 0.7 | 3 | 0.01 | 25 | 50 | 3.53791 | 595
99.3 | 0 | 0.7 | 3 | 0.01 | 25 | 50 | 3.58358 | 587
99.3 | 0 | 0.7 | 3 | 0.01 | 25 | 50 | 3.62985 | 587
99.3 | 0 | 0.7 | 3 | 0.01 | 25 | 50 | 3.72418 | 580
99.3 | 0 | 0.7 | 3 | 0.01 | 25 | 50 | 3.87029 | 551
99.3 | 0 | 0.7 | 3 | 0.01 | 25 | 50 | 3.92026 | 537
99.3 | 0 | 0.7 | 3 | 0.01 | 25 | 50 | 3.97087 | 503
99.3 | 0 | 0.7 | 3 | 0.01 | 25 | 50 | 4.07406 | 484
99.3 | 0 | 0.7 | 3 | 0.01 | 25 | 50 | 4.2339 | 478
99.3 | 0 | 0.7 | 3 | 0.01 | 25 | 50 | 4.17994 | 478
99.3 | 0 | 0.7 | 3 | 0.01 | 25 | 50 | 4.45682 | 426
99.3 | 0 | 0.7 | 3 | 0.01 | 25 | 50 | 4.69147 | 400
99.3 | 0 | 0.7 | 3 | 0.01 | 25 | 50 | 4.75204 | 390
99.3 | 0 | 0.7 | 3 | 0.01 | 25 | 50 | 4.87554 | 380
99.3 | 0 | 0.7 | 3 | 0.01 | 25 | 50 | 5.06682 | 370
99.3 | 0 | 0.7 | 3 | 0.01 | 25 | 50 | 5.13223 | 365
99.3 | 0 | 0.7 | 3 | 0.01 | 25 | 50 | 5.19849 | 352
99.3 | 0 | 0.7 | 3 | 0.01 | 25 | 50 | 5.26561 | 343
99.3 | 0 | 0.7 | 3 | 0.01 | 25 | 50 | 5.33359 | 338
99.3 | 0 | 0.7 | 3 | 0.01 | 25 | 50 | 5.40245 | 325
99.3 | 0 | 0.7 | 3 | 0.01 | 25 | 50 | 5.83468 | 317
99.3 | 0 | 0.7 | 3 | 0.01 | 25 | 50 | 5.76031 | 317
99.3 | 0 | 0.7 | 3 | 0.01 | 25 | 50 | 5.91 | 309
99.3 | 0 | 0.7 | 3 | 0.01 | 25 | 50 | 5.91 | 298
99.3 | 0 | 0.7 | 3 | 0.01 | 25 | 50 | 5.9863 | 290
99.3 | 0 | 0.7 | 3 | 0.01 | 25 | 50 | 6.06359 | 286
99.3 | 0 | 0.7 | 3 | 0.01 | 25 | 50 | 6.14187 | 283
99.3 | 0 | 0.7 | 3 | 0.01 | 75 | 50 | 0.993607 | 2201
99.3 | 0 | 0.7 | 3 | 0.01 | 75 | 50 | 1.04592 | 2201
99.3 | 0 | 0.7 | 3 | 0.01 | 75 | 50 | 1.04592 | 2118
99.3 | 0 | 0.7 | 3 | 0.01 | 75 | 50 | 1.05942 | 2038
99.3 | 0 | 0.7 | 3 | 0.01 | 75 | 50 | 1.08696 | 1986
99.3 | 0 | 0.7 | 3 | 0.01 | 75 | 50 | 1.1152 | 1911
99.3 | 0 | 0.7 | 3 | 0.01 | 75 | 50 | 1.14418 | 1839
99.3 | 0 | 0.7 | 3 | 0.01 | 75 | 50 | 1.17392 | 1747
99.3 | 0 | 0.7 | 3 | 0.01 | 75 | 50 | 1.21998 | 1660
99.3 | 0 | 0.7 | 3 | 0.01 | 75 | 50 | 1.26784 | 1639
99.3 | 0 | 0.7 | 3 | 0.01 | 75 | 50 | 1.31758 | 1577
99.3 | 0 | 0.7 | 3 | 0.01 | 75 | 50 | 1.36927 | 1517
99.3 | 0 | 0.7 | 3 | 0.01 | 75 | 50 | 1.38695 | 1479
99.3 | 0 | 0.7 | 3 | 0.01 | 75 | 50 | 1.40486 | 1460
99.3 | 0 | 0.7 | 3 | 0.01 | 75 | 50 | 1.45997 | 1335
99.3 | 0 | 0.7 | 3 | 0.01 | 75 | 50 | 1.47882 | 1318
99.3 | 0 | 0.7 | 3 | 0.01 | 75 | 50 | 1.55668 | 1252
99.3 | 0 | 0.7 | 3 | 0.01 | 75 | 50 | 1.61776 | 1204
99.3 | 0 | 0.7 | 3 | 0.01 | 75 | 50 | 1.6598 | 1174
99.3 | 0 | 0.7 | 3 | 0.01 | 75 | 50 | 1.70293 | 1130
99.3 | 0 | 0.7 | 3 | 0.01 | 75 | 50 | 1.81574 | 1046
99.3 | 0 | 0.7 | 3 | 0.01 | 75 | 50 | 1.88697 | 981
99.3 | 0 | 0.7 | 3 | 0.01 | 75 | 50 | 1.93601 | 932
99.3 | 0 | 0.7 | 3 | 0.01 | 75 | 50 | 1.98632 | 920
99.3 | 0 | 0.7 | 3 | 0.01 | 75 | 50 | 2.0909 | 885
99.3 | 0 | 0.7 | 3 | 0.01 | 75 | 50 | 2.17294 | 841
99.3 | 0 | 0.7 | 3 | 0.01 | 75 | 50 | 2.28734 | 809
99.3 | 0 | 0.7 | 3 | 0.01 | 75 | 50 | 2.37708 | 779
99.3 | 0 | 0.7 | 3 | 0.01 | 75 | 50 | 2.43886 | 749
99.3 | 0 | 0.7 | 3 | 0.01 | 75 | 50 | 2.47035 | 721
99.3 | 0 | 0.7 | 3 | 0.01 | 75 | 50 | 2.47035 | 703
99.3 | 0 | 0.7 | 3 | 0.01 | 75 | 50 | 2.53454 | 685
99.3 | 0 | 0.7 | 3 | 0.01 | 75 | 50 | 2.60041 | 651
99.3 | 0 | 0.7 | 3 | 0.01 | 75 | 50 | 2.66799 | 634
99.3 | 0 | 0.7 | 3 | 0.01 | 75 | 50 | 2.70243 | 626
99.3 | 0 | 0.7 | 3 | 0.01 | 75 | 50 | 2.80846 | 602
99.3 | 0 | 0.7 | 3 | 0.01 | 75 | 50 | 2.88144 | 595
99.3 | 0 | 0.7 | 3 | 0.01 | 75 | 50 | 2.91864 | 572
99.3 | 0 | 0.7 | 3 | 0.01 | 75 | 50 | 2.95632 | 565
99.3 | 0 | 0.7 | 3 | 0.01 | 75 | 50 | 3.03315 | 544
99.3 | 0 | 0.7 | 3 | 0.01 | 75 | 50 | 3.23407 | 510
99.3 | 0 | 0.7 | 3 | 0.01 | 75 | 50 | 3.19285 | 510
99.3 | 0 | 0.7 | 3 | 0.01 | 75 | 50 | 3.27582 | 484
99.3 | 0 | 0.7 | 3 | 0.01 | 75 | 50 | 3.40434 | 466
99.3 | 0 | 0.7 | 3 | 0.01 | 75 | 50 | 3.4483 | 454
99.3 | 0 | 0.7 | 3 | 0.01 | 75 | 50 | 3.58358 | 443
99.3 | 0 | 0.7 | 3 | 0.01 | 75 | 50 | 3.67671 | 426
99.3 | 0 | 0.7 | 3 | 0.01 | 75 | 50 | 3.72418 | 421
99.3 | 0 | 0.7 | 3 | 0.01 | 75 | 50 | 3.77226 | 410
99.3 | 0 | 0.7 | 3 | 0.01 | 75 | 50 | 3.87029 | 395
99.3 | 0 | 0.7 | 3 | 0.01 | 75 | 50 | 3.92026 | 390
99.3 | 0 | 0.7 | 3 | 0.01 | 75 | 50 | 3.92026 | 385
99.3 | 0 | 0.7 | 3 | 0.01 | 75 | 50 | 4.02214 | 370
99.3 | 0 | 0.7 | 3 | 0.01 | 75 | 50 | 4.02214 | 365
99.3 | 0 | 0.7 | 3 | 0.01 | 75 | 50 | 4.02214 | 356
99.3 | 0 | 0.7 | 3 | 0.01 | 75 | 50 | 4.07406 | 338
99.3 | 0 | 0.7 | 3 | 0.01 | 75 | 50 | 4.28856 | 334
99.3 | 0 | 0.7 | 3 | 0.01 | 75 | 50 | 4.40001 | 334
99.3 | 0 | 0.7 | 3 | 0.01 | 75 | 50 | 4.51436 | 317
99.3 | 0 | 0.7 | 3 | 0.01 | 75 | 50 | 4.69147 | 309
99.3 | 0 | 0.7 | 3 | 0.01 | 75 | 50 | 4.81339 | 301
99.3 | 0 | 0.7 | 3 | 0.01 | 75 | 50 | 4.87554 | 294
99.3 | 0 | 0.7 | 3 | 0.01 | 75 | 50 | 4.93848 | 294
99.3 | 0 | 0.7 | 3 | 0.01 | 75 | 50 | 5.06682 | 286
99.3 | 0 | 0.7 | 3 | 0.01 | 75 | 50 | 5.13223 | 283
99.3 | 0 | 0.7 | 3 | 0.01 | 75 | 50 | 5.19849 | 275
99.3 | 0 | 0.7 | 3 | 0.01 | 75 | 50 | 5.19849 | 272
99.3 | 0 | 0.7 | 3 | 0.01 | 75 | 50 | 5.33359 | 262
99.3 | 0 | 0.7 | 3 | 0.01 | 75 | 50 | 5.40245 | 255
99.3 | 0 | 0.7 | 3 | 0.01 | 75 | 50 | 5.54284 | 245
99.3 | 0 | 0.7 | 3 | 0.01 | 75 | 50 | 5.54284 | 242
99.3 | 0 | 0.7 | 3 | 0.01 | 75 | 50 | 5.68689 | 239
99.3 | 0 | 0.7 | 3 | 0.01 | 75 | 50 | 5.76031 | 236
99.3 | 0 | 0.7 | 3 | 0.01 | 75 | 50 | 5.76031 | 233
99.3 | 0 | 0.7 | 3 | 0.01 | 75 | 50 | 5.76031 | 224
99.3 | 0 | 0.7 | 3 | 0.01 | 75 | 50 | 5.91 | 224
99.3 | 0 | 0.7 | 3 | 0.01 | 75 | 50 | 6.22117 | 222
99.3 | 0 | 0.7 | 3 | 0.01 | 75 | 50 | 6.30148 | 222
99.3 | 0 | 0.7 | 3 | 0.01 | 75 | 50 | 6.63326 | 216
99.3 | 0 | 0.7 | 3 | 1 | 25 | 50 | 0.394225 | 6860
99.3 | 0 | 0.7 | 3 | 1 | 25 | 50 | 0.41402 | 6748
99.3 | 0 | 0.7 | 3 | 1 | 25 | 50 | 0.420837 | 6638
99.3 | 0 | 0.7 | 3 | 1 | 25 | 50 | 0.434808 | 6320
99.3 | 0 | 0.7 | 3 | 1 | 25 | 50 | 0.441967 | 6116
99.3 | 0 | 0.7 | 3 | 1 | 25 | 50 | 0.449244 | 5919
99.3 | 0 | 0.7 | 3 | 1 | 25 | 50 | 0.471801 | 5635
99.3 | 0 | 0.7 | 3 | 1 | 25 | 50 | 0.487465 | 5453
99.3 | 0 | 0.7 | 3 | 1 | 25 | 50 | 0.503649 | 5365
99.3 | 0 | 0.7 | 3 | 1 | 25 | 50 | 0.52037 | 5277
99.3 | 0 | 0.7 | 3 | 1 | 25 | 50 | 0.546498 | 5024
99.3 | 0 | 0.7 | 3 | 1 | 25 | 50 | 0.573938 | 4783
99.3 | 0 | 0.7 | 3 | 1 | 25 | 50 | 0.602756 | 4480
99.3 | 0 | 0.7 | 3 | 1 | 25 | 50 | 0.643444 | 4265
99.3 | 0 | 0.7 | 3 | 1 | 25 | 50 | 0.686878 | 4060
99.3 | 0 | 0.7 | 3 | 1 | 25 | 50 | 0.709682 | 3865
99.3 | 0 | 0.7 | 3 | 1 | 25 | 50 | 0.745316 | 3561
99.3 | 0 | 0.7 | 3 | 1 | 25 | 50 | 0.77006 | 3446
99.3 | 0 | 0.7 | 3 | 1 | 25 | 50 | 0.808726 | 3335
99.3 | 0 | 0.7 | 3 | 1 | 25 | 50 | 0.849333 | 3175
99.3 | 0 | 0.7 | 3 | 1 | 25 | 50 | 0.891979 | 3023
99.3 | 0 | 0.7 | 3 | 1 | 25 | 50 | 0.906665 | 2925
99.3 | 0 | 0.7 | 3 | 1 | 25 | 50 | 0.95219 | 2785
99.3 | 0 | 0.7 | 3 | 1 | 25 | 50 | 0.983802 | 2651
99.3 | 0 | 0.7 | 3 | 1 | 25 | 50 | 1.01646 | 2608
99.3 | 0 | 0.7 | 3 | 1 | 25 | 50 | 1.05021 | 2524
99.3 | 0 | 0.7 | 3 | 1 | 25 | 50 | 1.05021 | 2483
99.3 | 0 | 0.7 | 3 | 1 | 25 | 50 | 1.1211 | 2403
99.3 | 0 | 0.7 | 3 | 1 | 25 | 50 | 1.15832 | 2326
99.3 | 0 | 0.7 | 3 | 1 | 25 | 50 | 1.19678 | 2251
99.3 | 0 | 0.7 | 3 | 1 | 25 | 50 | 1.21648 | 2178
99.3 | 0 | 0.7 | 3 | 1 | 25 | 50 | 1.25687 | 2108
99.3 | 0 | 0.7 | 3 | 1 | 25 | 50 | 1.2986 | 2007
99.3 | 0 | 0.7 | 3 | 1 | 25 | 50 | 1.3638 | 1732
99.3 | 0 | 0.7 | 3 | 1 | 25 | 50 | 1.40908 | 1732
99.3 | 0 | 0.7 | 3 | 1 | 25 | 50 | 1.45586 | 1732
99.3 | 0 | 0.7 | 3 | 1 | 25 | 50 | 1.60573 | 1676
99.3 | 0 | 0.7 | 3 | 1 | 25 | 50 | 1.63217 | 1648
99.3 | 0 | 0.7 | 3 | 1 | 25 | 50 | 1.63217 | 1569
99.3 | 0 | 0.7 | 3 | 1 | 25 | 50 | 1.68636 | 1544
99.3 | 0 | 0.7 | 3 | 1 | 25 | 50 | 1.71413 | 1470
99.3 | 0 | 0.7 | 3 | 1 | 25 | 50 | 1.80019 | 1399
99.3 | 0 | 0.7 | 3 | 1 | 25 | 50 | 1.89058 | 1377
99.3 | 0 | 0.7 | 3 | 1 | 25 | 50 | 1.98551 | 1311
99.3 | 0 | 0.7 | 3 | 1 | 25 | 50 | 2.05143 | 1289
99.3 | 0 | 0.7 | 3 | 1 | 25 | 50 | 2.11954 | 1227
99.3 | 0 | 0.7 | 3 | 1 | 25 | 50 | 2.15443 | 1168
99.3 | 0 | 0.7 | 3 | 1 | 25 | 50 | 2.26261 | 1131
99.3 | 0 | 0.7 | 3 | 1 | 25 | 50 | 2.33773 | 1094
99.3 | 0 | 0.7 | 3 | 1 | 25 | 50 | 2.57838 | 1025
99.3 | 0 | 0.7 | 3 | 1 | 25 | 50 | 2.70785 | 960
99.3 | 0 | 0.7 | 3 | 1 | 25 | 50 | 2.79775 | 929
99.3 | 0 | 0.7 | 3 | 1 | 25 | 50 | 2.89063 | 914
99.3 | 0 | 0.7 | 3 | 1 | 25 | 50 | 3.03577 | 884
99.3 | 0 | 0.7 | 3 | 1 | 25 | 50 | 3.13656 | 842
99.3 | 0 | 0.7 | 3 | 1 | 25 | 50 | 3.1882 | 815
99.3 | 0 | 0.7 | 3 | 1 | 25 | 50 | 3.29405 | 788
99.3 | 0 | 0.7 | 3 | 1 | 25 | 50 | 3.40341 | 763
99.3 | 0 | 0.7 | 3 | 1 | 25 | 50 | 3.45945 | 751
99.3 | 0 | 0.7 | 3 | 1 | 25 | 50 | 3.51641 | 738
99.3 | 0 | 0.7 | 3 | 1 | 25 | 50 | 3.5743 | 715
99.3 | 0 | 0.7 | 3 | 1 | 25 | 50 | 3.69297 | 692
99.3 | 0 | 0.7 | 3 | 1 | 25 | 50 | 3.81558 | 680
99.3 | 0 | 0.7 | 3 | 1 | 25 | 50 | 3.8784 | 669
99.3 | 0 | 0.7 | 3 | 1 | 25 | 50 | 3.94225 | 637
99.3 | 0 | 0.7 | 3 | 1 | 25 | 50 | 4.07314 | 617
99.3 | 0 | 0.7 | 3 | 1 | 25 | 50 | 4.27765 | 607
99.3 | 0 | 0.7 | 3 | 1 | 25 | 50 | 4.49244 | 578
99.3 | 0 | 0.7 | 3 | 1 | 25 | 50 | 4.49244 | 568
99.3 | 0 | 0.7 | 3 | 1 | 25 | 50 | 4.79569 | 541
99.3 | 0 | 0.7 | 3 | 1 | 25 | 50 | 4.87465 | 532
99.3 | 0 | 0.7 | 3 | 1 | 25 | 50 | 4.95491 | 523
99.3 | 0 | 0.7 | 3 | 1 | 25 | 50 | 5.03649 | 515
99.3 | 0 | 0.7 | 3 | 1 | 25 | 50 | 5.11941 | 490
99.3 | 0 | 0.7 | 3 | 1 | 25 | 50 | 5.37646 | 482
99.3 | 0 | 0.7 | 3 | 1 | 25 | 50 | 5.28937 | 474
95.5 | 3.8 | 0.7 | 3 | 1 | 25 | 50 | 0.143845 | 45409
95.5 | 3.8 | 0.7 | 3 | 1 | 25 | 50 | 0.14827 | 44051
95.5 | 3.8 | 0.7 | 3 | 1 | 25 | 50 | 0.159131 | 41456
95.5 | 3.8 | 0.7 | 3 | 1 | 25 | 50 | 0.169071 | 40215
95.5 | 3.8 | 0.7 | 3 | 1 | 25 | 50 | 0.174272 | 39013
95.5 | 3.8 | 0.7 | 3 | 1 | 25 | 50 | 0.179633 | 37846
95.5 | 3.8 | 0.7 | 3 | 1 | 25 | 50 | 0.187038 | 35080
95.5 | 3.8 | 0.7 | 3 | 1 | 25 | 50 | 0.192791 | 33518
95.5 | 3.8 | 0.7 | 3 | 1 | 25 | 50 | 0.198722 | 32515
95.5 | 3.8 | 0.7 | 3 | 1 | 25 | 50 | 0.202776 | 32025
95.5 | 3.8 | 0.7 | 3 | 1 | 25 | 50 | 0.213279 | 29684
95.5 | 3.8 | 0.7 | 3 | 1 | 25 | 50 | 0.224325 | 27935
95.5 | 3.8 | 0.7 | 3 | 1 | 25 | 50 | 0.233572 | 27514
95.5 | 3.8 | 0.7 | 3 | 1 | 25 | 50 | 0.243201 | 26289
95.5 | 3.8 | 0.7 | 3 | 1 | 25 | 50 | 0.255797 | 24001
95.5 | 3.8 | 0.7 | 3 | 1 | 25 | 50 | 0.266341 | 22932
95.5 | 3.8 | 0.7 | 3 | 1 | 25 | 50 | 0.274534 | 22246
95.5 | 3.8 | 0.7 | 3 | 1 | 25 | 50 | 0.285851 | 21256
95.5 | 3.8 | 0.7 | 3 | 1 | 25 | 50 | 0.306791 | 20309
95.5 | 3.8 | 0.7 | 3 | 1 | 25 | 50 | 0.31305 | 20003
95.5 | 3.8 | 0.7 | 3 | 1 | 25 | 50 | 0.332606 | 18262
95.5 | 3.8 | 0.7 | 3 | 1 | 25 | 50 | 0.349832 | 17715
95.5 | 3.8 | 0.7 | 3 | 1 | 25 | 50 | 0.364253 | 16927
95.5 | 3.8 | 0.7 | 3 | 1 | 25 | 50 | 0.390936 | 16173
95.5 | 3.8 | 0.7 | 3 | 1 | 25 | 50 | 0.411183 | 15453
95.5 | 3.8 | 0.7 | 3 | 1 | 25 | 50 | 0.428133 | 14991
95.5 | 3.8 | 0.7 | 3 | 1 | 25 | 50 | 0.445782 | 14323
95.5 | 3.8 | 0.7 | 3 | 1 | 25 | 50 | 0.459495 | 13276
95.5 | 3.8 | 0.7 | 3 | 1 | 25 | 50 | 0.483293 | 12494
95.5 | 3.8 | 0.7 | 3 | 1 | 25 | 50 | 0.49816 | 11938
95.5 | 3.8 | 0.7 | 3 | 1 | 25 | 50 | 0.518695 | 11406
95.5 | 3.8 | 0.7 | 3 | 1 | 25 | 50 | 0.534651 | 11065
95.5 | 3.8 | 0.7 | 3 | 1 | 25 | 50 | 0.562341 | 10573
95.5 | 3.8 | 0.7 | 3 | 1 | 25 | 50 | 0.585523 | 9800
95.5 | 3.8 | 0.7 | 3 | 1 | 25 | 50 | 0.60966 | 9652
95.5 | 3.8 | 0.7 | 3 | 1 | 25 | 50 | 0.628414 | 9222
95.5 | 3.8 | 0.7 | 3 | 1 | 25 | 50 | 0.647744 | 8946
95.5 | 3.8 | 0.7 | 3 | 1 | 25 | 50 | 0.681292 | 8679
95.5 | 3.8 | 0.7 | 3 | 1 | 25 | 50 | 0.695193 | 8548
95.5 | 3.8 | 0.7 | 3 | 1 | 25 | 50 | 0.731198 | 8044
95.5 | 3.8 | 0.7 | 3 | 1 | 25 | 50 | 0.75369 | 7344
95.5 | 3.8 | 0.7 | 3 | 1 | 25 | 50 | 0.761341 | 7124
95.5 | 3.8 | 0.7 | 3 | 1 | 25 | 50 | 0.776875 | 6604
95.5 | 3.8 | 0.7 | 3 | 1 | 25 | 50 | 0.800772 | 6604
95.5 | 3.8 | 0.7 | 3 | 1 | 25 | 50 | 0.825404 | 6504
95.5 | 3.8 | 0.7 | 3 | 1 | 25 | 50 | 0.894859 | 6406
95.5 | 3.8 | 0.7 | 3 | 1 | 25 | 50 | 0.931748 | 5938
95.5 | 3.8 | 0.7 | 3 | 1 | 25 | 50 | 0.950758 | 5760
95.5 | 3.8 | 0.7 | 3 | 1 | 25 | 50 | 0.989952 | 5421
95.5 | 3.8 | 0.7 | 3 | 1 | 25 | 50 | 1.03076 | 5259
95.5 | 3.8 | 0.7 | 3 | 1 | 25 | 50 | 1.07325 | 5101
95.5 | 3.8 | 0.7 | 3 | 1 | 25 | 50 | 1.15187 | 4657
95.5 | 3.8 | 0.7 | 3 | 1 | 25 | 50 | 1.21153 | 4383
95.5 | 3.8 | 0.7 | 3 | 1 | 25 | 50 | 1.27427 | 4188
95.5 | 3.8 | 0.7 | 3 | 1 | 25 | 50 | 1.3268 | 4062
95.5 | 3.8 | 0.7 | 3 | 1 | 25 | 50 | 1.3815 | 3941
95.5 | 3.8 | 0.7 | 3 | 1 | 25 | 50 | 1.43845 | 3653
95.5 | 3.8 | 0.7 | 3 | 1 | 25 | 50 | 1.4678 | 3544
95.5 | 3.8 | 0.7 | 3 | 1 | 25 | 50 | 1.49775 | 3490
95.5 | 3.8 | 0.7 | 3 | 1 | 25 | 50 | 1.54382 | 3438
95.5 | 3.8 | 0.7 | 3 | 1 | 25 | 50 | 1.64026 | 3285
95.5 | 3.8 | 0.7 | 3 | 1 | 25 | 50 | 1.74272 | 3186
95.5 | 3.8 | 0.7 | 3 | 1 | 25 | 50 | 1.76041 | 3186
95.5 | 3.8 | 0.7 | 3 | 1 | 25 | 50 | 1.81456 | 3091
95.5 | 3.8 | 0.7 | 3 | 1 | 25 | 50 | 1.87038 | 2865
95.5 | 3.8 | 0.7 | 3 | 1 | 25 | 50 | 1.94748 | 2696
95.5 | 3.8 | 0.7 | 3 | 1 | 25 | 50 | 1.98722 | 2656
95.5 | 3.8 | 0.7 | 3 | 1 | 25 | 50 | 2.06914 | 2656
95.5 | 3.8 | 0.7 | 3 | 1 | 25 | 50 | 2.11136 | 2656
95.5 | 3.8 | 0.7 | 3 | 1 | 25 | 50 | 2.24325 | 2738
95.5 | 3.8 | 0.7 | 3 | 1 | 25 | 50 | 2.26602 | 2576
95.5 | 3.8 | 0.7 | 3 | 1 | 25 | 50 | 2.31225 | 2388
95.5 | 3.8 | 0.7 | 3 | 1 | 25 | 50 | 2.35943 | 2213
95.5 | 3.8 | 0.7 | 3 | 1 | 25 | 50 | 2.43201 | 2147
95.5 | 3.8 | 0.7 | 3 | 1 | 25 | 50 | 2.48163 | 2115
95.5 | 3.8 | 0.7 | 3 | 1 | 25 | 50 | 2.53226 | 2052
95.5 | 3.8 | 0.7 | 3 | 1 | 25 | 50 | 2.58393 | 2021
95.5 | 3.8 | 0.7 | 3 | 1 | 25 | 50 | 2.66341 | 1931
95.5 | 3.8 | 0.7 | 3 | 1 | 25 | 50 | 2.66341 | 1873
95.5 | 3.8 | 0.7 | 3 | 1 | 25 | 50 | 2.74534 | 1763
95.5 | 3.8 | 0.7 | 3 | 1 | 25 | 50 | 2.80136 | 1736
95.5 | 3.8 | 0.7 | 3 | 1 | 25 | 50 | 2.82979 | 1736
95.5 | 3.8 | 0.7 | 3 | 1 | 25 | 50 | 2.97635 | 1659
95.5 | 3.8 | 0.7 | 3 | 1 | 25 | 50 | 2.97635 | 1609
95.5 | 3.8 | 0.7 | 3 | 1 | 25 | 50 | 2.91684 | 1492
95.5 | 3.8 | 0.7 | 3 | 0.001 | 125 | 50 | 1.43845 | 1990
95.5 | 3.8 | 0.7 | 3 | 0.001 | 125 | 50 | 1.4827 | 1931
95.5 | 3.8 | 0.7 | 3 | 0.001 | 125 | 50 | 1.49775 | 1902
95.5 | 3.8 | 0.7 | 3 | 0.001 | 125 | 50 | 1.54382 | 1817
95.5 | 3.8 | 0.7 | 3 | 0.001 | 125 | 50 | 1.59131 | 1736
95.5 | 3.8 | 0.7 | 3 | 0.001 | 125 | 50 | 1.65691 | 1659
95.5 | 3.8 | 0.7 | 3 | 0.001 | 125 | 50 | 1.72521 | 1585
95.5 | 3.8 | 0.7 | 3 | 0.001 | 125 | 50 | 1.76041 | 1561
95.5 | 3.8 | 0.7 | 3 | 0.001 | 125 | 50 | 1.83298 | 1469
95.5 | 3.8 | 0.7 | 3 | 0.001 | 125 | 50 | 1.90854 | 1425
95.5 | 3.8 | 0.7 | 3 | 0.001 | 125 | 50 | 1.96725 | 1382
95.5 | 3.8 | 0.7 | 3 | 0.001 | 125 | 50 | 2.06914 | 1301
95.5 | 3.8 | 0.7 | 3 | 0.001 | 125 | 50 | 2.06914 | 1281
95.5 | 3.8 | 0.7 | 3 | 0.001 | 125 | 50 | 2.13279 | 1243
95.5 | 3.8 | 0.7 | 3 | 0.001 | 125 | 50 | 2.15443 | 1206
95.5 | 3.8 | 0.7 | 3 | 0.001 | 125 | 50 | 2.24325 | 1152
95.5 | 3.8 | 0.7 | 3 | 0.001 | 125 | 50 | 2.28902 | 1118
95.5 | 3.8 | 0.7 | 3 | 0.001 | 125 | 50 | 2.33572 | 1101
95.5 | 3.8 | 0.7 | 3 | 0.001 | 125 | 50 | 2.35943 | 1101
95.5 | 3.8 | 0.7 | 3 | 0.001 | 125 | 50 | 2.48163 | 1005
95.5 | 3.8 | 0.7 | 3 | 0.001 | 125 | 50 | 2.58393 | 960
95.5 | 3.8 | 0.7 | 3 | 0.001 | 125 | 50 | 2.63665 | 903
95.5 | 3.8 | 0.7 | 3 | 0.001 | 125 | 50 | 2.74534 | 850
95.5 | 3.8 | 0.7 | 3 | 0.001 | 125 | 50 | 2.82979 | 838
95.5 | 3.8 | 0.7 | 3 | 0.001 | 125 | 50 | 2.88753 | 825
95.5 | 3.8 | 0.7 | 3 | 0.001 | 125 | 50 | 3.00656 | 800
95.5 | 3.8 | 0.7 | 3 | 0.001 | 125 | 50 | 3.00656 | 776
95.5 | 3.8 | 0.7 | 3 | 0.001 | 125 | 50 | 3.1305 | 753
95.5 | 3.8 | 0.7 | 3 | 0.001 | 125 | 50 | 3.16228 | 742
95.5 | 3.8 | 0.7 | 3 | 0.001 | 125 | 50 | 3.32606 | 698
95.5 | 3.8 | 0.7 | 3 | 0.001 | 125 | 50 | 3.42837 | 677
95.5 | 3.8 | 0.7 | 3 | 0.001 | 125 | 50 | 3.49832 | 667
95.5 | 3.8 | 0.7 | 3 | 0.001 | 125 | 50 | 3.5697 | 657
95.5 | 3.8 | 0.7 | 3 | 0.001 | 125 | 50 | 3.64253 | 657
95.5 | 3.8 | 0.7 | 3 | 0.001 | 125 | 50 | 3.64253 | 647
95.5 | 3.8 | 0.7 | 3 | 0.001 | 125 | 50 | 3.67951 | 637
95.5 | 3.8 | 0.7 | 3 | 0.001 | 125 | 50 | 3.87007 | 600
95.5 | 3.8 | 0.7 | 3 | 0.001 | 125 | 50 | 4.11183 | 573
95.5 | 3.8 | 0.7 | 3 | 0.001 | 125 | 50 | 4.15357 | 573
95.5 | 3.8 | 0.7 | 3 | 0.001 | 125 | 50 | 4.23831 | 564
95.5 | 3.8 | 0.7 | 3 | 0.001 | 125 | 50 | 4.28133 | 564
95.5 | 3.8 | 0.7 | 3 | 0.001 | 125 | 50 | 4.36869 | 539
95.5 | 3.8 | 0.7 | 3 | 0.001 | 125 | 50 | 4.50307 | 523
95.5 | 3.8 | 0.7 | 3 | 0.001 | 125 | 50 | 4.54878 | 508
95.5 | 3.8 | 0.7 | 3 | 0.001 | 125 | 50 | 4.64159 | 492
95.5 | 3.8 | 0.7 | 3 | 0.001 | 125 | 50 | 4.6887 | 485
95.5 | 3.8 | 0.7 | 3 | 0.001 | 125 | 50 | 4.83293 | 470
95.5 | 3.8 | 0.7 | 3 | 0.001 | 125 | 50 | 4.9816 | 456
95.5 | 3.8 | 0.7 | 3 | 0.001 | 125 | 50 | 5.08324 | 443
95.5 | 3.8 | 0.7 | 3 | 0.001 | 125 | 50 | 5.13483 | 430
95.5 | 3.8 | 0.7 | 3 | 0.001 | 125 | 50 | 5.29278 | 423
95.5 | 3.8 | 0.7 | 3 | 0.001 | 125 | 50 | 5.40078 | 410
95.5 | 3.8 | 0.7 | 3 | 0.001 | 125 | 50 | 5.56691 | 398
95.5 | 3.8 | 0.7 | 3 | 0.001 | 125 | 50 | 5.68049 | 386
95.5 | 3.8 | 0.7 | 3 | 0.001 | 125 | 50 | 5.73815 | 380
95.5 | 3.8 | 0.7 | 3 | 0.001 | 125 | 50 | 5.79639 | 369
95.5 | 3.8 | 0.7 | 3 | 0.001 | 125 | 50 | 5.85523 | 363
95.5 | 3.8 | 0.7 | 3 | 0.001 | 125 | 50 | 6.0966 | 353
95.5 | 3.8 | 0.7 | 3 | 0.001 | 125 | 50 | 6.15848 | 347
95.5 | 3.8 | 0.7 | 3 | 0.001 | 125 | 50 | 6.22099 | 337
95.5 | 3.8 | 0.7 | 3 | 0.001 | 125 | 50 | 6.41235 | 332
95.5 | 3.8 | 0.7 | 3 | 0.001 | 125 | 50 | 6.47744 | 327
95.5 | 3.8 | 0.7 | 3 | 0.001 | 125 | 50 | 6.54319 | 322
95.5 | 3.8 | 0.7 | 3 | 0.001 | 125 | 50 | 6.6096 | 317
95.5 | 3.8 | 0.7 | 3 | 0.001 | 125 | 50 | 6.67669 | 312
95.5 | 3.8 | 0.7 | 3 | 0.001 | 125 | 50 | 6.74446 | 308
95.5 | 3.8 | 0.7 | 3 | 0.001 | 125 | 50 | 6.88207 | 303
95.5 | 3.8 | 0.7 | 3 | 0.001 | 125 | 50 | 7.02249 | 298
99.3 | 0 | 0.7 | 3 | 1 | 25 | 50 | 0.387007 | 7233
99.3 | 0 | 0.7 | 3 | 1 | 25 | 50 | 0.390936 | 7233
99.3 | 0 | 0.7 | 3 | 1 | 25 | 50 | 0.411183 | 6911
99.3 | 0 | 0.7 | 3 | 1 | 25 | 50 | 0.428133 | 6705
99.3 | 0 | 0.7 | 3 | 1 | 25 | 50 | 0.432479 | 6604
99.3 | 0 | 0.7 | 3 | 1 | 25 | 50 | 0.445782 | 6310
99.3 | 0 | 0.7 | 3 | 1 | 25 | 50 | 0.459495 | 5938
99.3 | 0 | 0.7 | 3 | 1 | 25 | 50 | 0.478437 | 5673
99.3 | 0 | 0.7 | 3 | 1 | 25 | 50 | 0.493154 | 5504
99.3 | 0 | 0.7 | 3 | 1 | 25 | 50 | 0.503216 | 5101
99.3 | 0 | 0.7 | 3 | 1 | 25 | 50 | 0.529278 | 4949
99.3 | 0 | 0.7 | 3 | 1 | 25 | 50 | 0.545559 | 4949
99.3 | 0 | 0.7 | 3 | 1 | 25 | 50 | 0.562341 | 4874
99.3 | 0 | 0.7 | 3 | 1 | 25 | 50 | 0.573815 | 4729
99.3 | 0 | 0.7 | 3 | 1 | 25 | 50 | 0.585523 | 4518
99.3 | 0 | 0.7 | 3 | 1 | 25 | 50 | 0.591466 | 4450
99.3 | 0 | 0.7 | 3 | 1 | 25 | 50 | 0.60966 | 4317
99.3 | 0 | 0.7 | 3 | 1 | 25 | 50 | 0.628414 | 4188
99.3 | 0 | 0.7 | 3 | 1 | 25 | 50 | 0.647744 | 4001
99.3 | 0 | 0.7 | 3 | 1 | 25 | 50 | 0.674446 | 3941
99.3 | 0 | 0.7 | 3 | 1 | 25 | 50 | 0.695193 | 3823
99.3 | 0 | 0.7 | 3 | 1 | 25 | 50 | 0.731198 | 3653
99.3 | 0 | 0.7 | 3 | 1 | 25 | 50 | 0.746117 | 3544
99.3 | 0 | 0.7 | 3 | 1 | 25 | 50 | 0.78476 | 3438
99.3 | 0 | 0.7 | 3 | 1 | 25 | 50 | 0.81711 | 3285
99.3 | 0 | 0.7 | 3 | 1 | 25 | 50 | 0.842245 | 3235
99.3 | 0 | 0.7 | 3 | 1 | 25 | 50 | 0.868153 | 3138
99.3 | 0 | 0.7 | 3 | 1 | 25 | 50 | 0.913117 | 2999
99.3 | 0 | 0.7 | 3 | 1 | 25 | 50 | 0.931748 | 2865
99.3 | 0 | 0.7 | 3 | 1 | 25 | 50 | 0.950758 | 2779
99.3 | 0 | 0.7 | 3 | 1 | 25 | 50 | 1.01015 | 2696
99.3 | 0 | 0.7 | 3 | 1 | 25 | 50 | 1.01015 | 2616
99.3 | 0 | 0.7 | 3 | 1 | 25 | 50 | 1.08415 | 2462
99.3 | 0 | 0.7 | 3 | 1 | 25 | 50 | 1.09515 | 2537
99.3 | 0 | 0.7 | 3 | 1 | 25 | 50 | 1.12884 | 2317
99.3 | 0 | 0.7 | 3 | 1 | 25 | 50 | 1.17537 | 2115
99.3 | 0 | 0.7 | 3 | 1 | 25 | 50 | 1.19935 | 2083
99.3 | 0 | 0.7 | 3 | 1 | 25 | 50 | 1.21153 | 2083
99.3 | 0 | 0.7 | 3 | 1 | 25 | 50 | 1.23625 | 2083
99.3 | 0 | 0.7 | 3 | 1 | 25 | 50 | 1.27427 | 2052
99.3 | 0 | 0.7 | 3 | 1 | 25 | 50 | 1.31347 | 1990
99.3 | 0 | 0.7 | 3 | 1 | 25 | 50 | 1.36762 | 1736
99.3 | 0 | 0.7 | 3 | 1 | 25 | 50 | 1.3815 | 1736
99.3 | 0 | 0.7 | 3 | 1 | 25 | 50 | 1.45305 | 1736
99.3 | 0 | 0.7 | 3 | 1 | 25 | 50 | 1.52831 | 1684
99.3 | 0 | 0.7 | 3 | 1 | 25 | 50 | 1.55949 | 1634
99.3 | 0 | 0.7 | 3 | 1 | 25 | 50 | 1.57532 | 1609
99.3 | 0 | 0.7 | 3 | 1 | 25 | 50 | 1.62378 | 1537
99.3 | 0 | 0.7 | 3 | 1 | 25 | 50 | 1.64026 | 1492
99.3 | 0 | 0.7 | 3 | 1 | 25 | 50 | 1.70788 | 1425
99.3 | 0 | 0.7 | 3 | 1 | 25 | 50 | 1.76041 | 1404
99.3 | 0 | 0.7 | 3 | 1 | 25 | 50 | 1.87038 | 1404
99.3 | 0 | 0.7 | 3 | 1 | 25 | 50 | 1.98722 | 1382
99.3 | 0 | 0.7 | 3 | 1 | 25 | 50 | 2.06914 | 1341
99.3 | 0 | 0.7 | 3 | 1 | 25 | 50 | 2.13279 | 1262
99.3 | 0 | 0.7 | 3 | 1 | 25 | 50 | 2.1763 | 1224
99.3 | 0 | 0.7 | 3 | 1 | 25 | 50 | 2.19839 | 1188
99.3 | 0 | 0.7 | 3 | 1 | 25 | 50 | 2.26602 | 1118
99.3 | 0 | 0.7 | 3 | 1 | 25 | 50 | 2.31225 | 1084
99.3 | 0 | 0.7 | 3 | 1 | 25 | 50 | 2.38338 | 1084
99.3 | 0 | 0.7 | 3 | 1 | 25 | 50 | 2.43201 | 1068
99.3 | 0 | 0.7 | 3 | 1 | 25 | 50 | 2.50682 | 1036
99.3 | 0 | 0.7 | 3 | 1 | 25 | 50 | 2.61016 | 990
99.3 | 0 | 0.7 | 3 | 1 | 25 | 50 | 2.71776 | 960
99.3 | 0 | 0.7 | 3 | 1 | 25 | 50 | 2.82979 | 932
99.3 | 0 | 0.7 | 3 | 1 | 25 | 50 | 2.88753 | 890
99.3 | 0 | 0.7 | 3 | 1 | 25 | 50 | 2.94644 | 864
99.3 | 0 | 0.7 | 3 | 1 | 25 | 50 | 3.06791 | 838
99.3 | 0 | 0.7 | 3 | 1 | 25 | 50 | 3.09905 | 825
99.3 | 0 | 0.7 | 3 | 1 | 25 | 50 | 3.2268 | 776
99.3 | 0 | 0.7 | 3 | 1 | 25 | 50 | 3.32606 | 765
99.3 | 0 | 0.7 | 3 | 1 | 25 | 50 | 3.35982 | 753
99.3 | 0 | 0.7 | 3 | 1 | 25 | 50 | 3.53383 | 742
99.3 | 0 | 0.7 | 3 | 1 | 25 | 50 | 3.5697 | 731
99.3 | 0 | 0.7 | 3 | 1 | 25 | 50 | 3.67951 | 709
99.3 | 0 | 0.7 | 3 | 1 | 25 | 50 | 3.75458 | 698
99.3 | 0 | 0.7 | 3 | 1 | 25 | 50 | 3.87007 | 677
99.3 | 0 | 0.7 | 3 | 1 | 25 | 50 | 3.90936 | 657
99.3 | 0 | 0.7 | 3 | 1 | 25 | 50 | 4.07051 | 637
99.3 | 0 | 0.7 | 3 | 1 | 25 | 50 | 4.11183 | 618
99.3 | 0 | 0.7 | 3 | 1 | 25 | 50 | 4.32479 | 582
99.3 | 0 | 0.7 | 3 | 1 | 25 | 50 | 4.41303 | 564
99.3 | 0 | 0.7 | 3 | 1 | 25 | 50 | 4.45782 | 564
99.3 | 0 | 0.7 | 3 | 1 | 25 | 50 | 4.54878 | 539
99.3 | 0 | 0.7 | 3 | 1 | 25 | 50 | 4.6887 | 523
99.3 | 0 | 0.7 | 3 | 1 | 25 | 50 | 4.78437 | 515
99.3 | 0 | 0.7 | 3 | 1 | 25 | 50 | 4.88199 | 508
99.3 | 0 | 0.7 | 3 | 1 | 25 | 50 | 4.9816 | 508
99.3 | 0 | 0.7 | 3 | 1 | 25 | 50 | 5.13483 | 508
99.3 | 0 | 0.7 | 3 | 1 | 25 | 50 | 5.29278 | 500
99.3 | 0 | 0.7 | 3 | 1 | 25 | 50 | 5.29278 | 485
99.3 | 0 | 0.7 | 3 | 0.001 | 125 | 50 | 1.57532 | 890
99.3 | 0 | 0.7 | 3 | 0.001 | 125 | 50 | 1.60746 | 850
99.3 | 0 | 0.7 | 3 | 0.001 | 125 | 50 | 1.62378 | 838
99.3 | 0 | 0.7 | 3 | 0.001 | 125 | 50 | 1.67373 | 776
99.3 | 0 | 0.7 | 3 | 0.001 | 125 | 50 | 1.72521 | 753
99.3 | 0 | 0.7 | 3 | 0.001 | 125 | 50 | 1.77828 | 731
99.3 | 0 | 0.7 | 3 | 0.001 | 125 | 50 | 1.81456 | 709
99.3 | 0 | 0.7 | 3 | 0.001 | 125 | 50 | 1.85159 | 677
99.3 | 0 | 0.7 | 3 | 0.001 | 125 | 50 | 1.90854 | 647
99.3 | 0 | 0.7 | 3 | 0.001 | 125 | 50 | 1.96725 | 609
99.3 | 0 | 0.7 | 3 | 0.001 | 125 | 50 | 2.00739 | 582
99.3 | 0 | 0.7 | 3 | 0.001 | 125 | 50 | 2.06914 | 556
99.3 | 0 | 0.7 | 3 | 0.001 | 125 | 50 | 2.13279 | 539
99.3 | 0 | 0.7 | 3 | 0.001 | 125 | 50 | 2.1763 | 531
99.3 | 0 | 0.7 | 3 | 0.001 | 125 | 50 | 2.22071 | 523
99.3 | 0 | 0.7 | 3 | 0.001 | 125 | 50 | 2.26602 | 508
99.3 | 0 | 0.7 | 3 | 0.001 | 125 | 50 | 2.35943 | 485
99.3 | 0 | 0.7 | 3 | 0.001 | 125 | 50 | 2.48163 | 450
99.3 | 0 | 0.7 | 3 | 0.001 | 125 | 50 | 2.50682 | 436
99.3 | 0 | 0.7 | 3 | 0.001 | 125 | 50 | 2.61016 | 423
99.3 | 0 | 0.7 | 3 | 0.001 | 125 | 50 | 2.77321 | 380
99.3 | 0 | 0.7 | 3 | 0.001 | 125 | 50 | 2.80136 | 369
99.3 | 0 | 0.7 | 3 | 0.001 | 125 | 50 | 2.82979 | 363
99.3 | 0 | 0.7 | 3 | 0.001 | 125 | 50 | 2.91684 | 342
99.3 | 0 | 0.7 | 3 | 0.001 | 125 | 50 | 3.00656 | 322
99.3 | 0 | 0.7 | 3 | 0.001 | 125 | 50 | 3.09905 | 308
99.3 | 0 | 0.7 | 3 | 0.001 | 125 | 50 | 3.19438 | 294
99.3 | 0 | 0.7 | 3 | 0.001 | 125 | 50 | 3.2268 | 285
99.3 | 0 | 0.7 | 3 | 0.001 | 125 | 50 | 3.39392 | 277
99.3 | 0 | 0.7 | 3 | 0.001 | 125 | 50 | 3.42837 | 268
99.3 | 0 | 0.7 | 3 | 0.001 | 125 | 50 | 3.53383 | 260
99.3 | 0 | 0.7 | 3 | 0.001 | 125 | 50 | 3.5697 | 252
99.3 | 0 | 0.7 | 3 | 0.001 | 125 | 50 | 3.64253 | 249
99.3 | 0 | 0.7 | 3 | 0.001 | 125 | 50 | 3.71685 | 245
99.3 | 0 | 0.7 | 3 | 0.001 | 125 | 50 | 3.83119 | 238
99.3 | 0 | 0.7 | 3 | 0.001 | 125 | 50 | 3.90936 | 230
99.3 | 0 | 0.7 | 3 | 0.001 | 125 | 50 | 4.07051 | 220
99.3 | 0 | 0.7 | 3 | 0.001 | 125 | 50 | 4.15357 | 217
99.3 | 0 | 0.7 | 3 | 0.001 | 125 | 50 | 4.19573 | 210
99.3 | 0 | 0.7 | 3 | 0.001 | 125 | 50 | 4.32479 | 192
99.3 | 0 | 0.7 | 3 | 0.001 | 125 | 50 | 4.41303 | 189
99.3 | 0 | 0.7 | 3 | 0.001 | 125 | 50 | 4.50307 | 195
99.3 | 0 | 0.7 | 3 | 0.001 | 125 | 50 | 4.93154 | 175
99.3 | 0 | 0.7 | 3 | 0.001 | 125 | 50 | 4.9816 | 170
99.3 | 0 | 0.7 | 3 | 0.001 | 125 | 50 | 5.2396 | 160
99.3 | 0 | 0.7 | 3 | 0.001 | 125 | 50 | 5.34651 | 155
99.3 | 0 | 0.7 | 3 | 0.001 | 125 | 50 | 5.51097 | 148
99.3 | 0 | 0.7 | 3 | 0.001 | 125 | 50 | 5.51097 | 146
99.3 | 0 | 0.7 | 3 | 0.001 | 125 | 50 | 5.62341 | 140
99.3 | 0 | 0.7 | 3 | 0.001 | 125 | 50 | 5.73815 | 133
99.3 | 0 | 0.7 | 3 | 0.001 | 125 | 50 | 5.79639 | 133
99.3 | 0 | 0.7 | 3 | 0.001 | 125 | 50 | 5.9747 | 133
99.3 | 0 | 0.7 | 3 | 0.001 | 125 | 50 | 6.03534 | 133
99.3 | 0 | 0.7 | 3 | 0.001 | 125 | 50 | 6.34792 | 120
99.3 | 0 | 0.7 | 3 | 0.001 | 125 | 50 | 6.41235 | 118
99.3 | 0 | 0.7 | 3 | 0.001 | 125 | 50 | 6.74446 | 110
99.3 | 0 | 0.7 | 3 | 0.001 | 125 | 50 | 6.88207 | 106
99.3 | 0 | 0.7 | 3 | 0.001 | 125 | 50 | 7.09377 | 106
95.5 | 3.8 | 0.7 | 3 | 0.01 | 125 | 50 | 0.965713 | 3190
95.5 | 3.8 | 0.7 | 3 | 0.01 | 125 | 50 | 1.0211 | 3104
95.5 | 3.8 | 0.7 | 3 | 0.01 | 125 | 50 | 1.04025 | 3076
95.5 | 3.8 | 0.7 | 3 | 0.01 | 125 | 50 | 1.09995 | 3049
95.5 | 3.8 | 0.7 | 3 | 0.01 | 125 | 50 | 1.13106 | 3022
95.5 | 3.8 | 0.7 | 3 | 0.01 | 125 | 50 | 1.18486 | 2940
95.5 | 3.8 | 0.7 | 3 | 0.01 | 125 | 50 | 1.20706 | 2886
95.5 | 3.8 | 0.7 | 3 | 0.01 | 125 | 50 | 1.24116 | 2807
95.5 | 3.8 | 0.7 | 3 | 0.01 | 125 | 50 | 1.26444 | 2782
95.5 | 3.8 | 0.7 | 3 | 0.01 | 125 | 50 | 1.28819 | 2782
95.5 | 3.8 | 0.7 | 3 | 0.01 | 125 | 50 | 1.32455 | 2681
95.5 | 3.8 | 0.7 | 3 | 0.01 | 125 | 50 | 1.33681 | 2559
95.5 | 3.8 | 0.7 | 3 | 0.01 | 125 | 50 | 1.38747 | 2536
95.5 | 3.8 | 0.7 | 3 | 0.01 | 125 | 50 | 1.40038 | 2490
95.5 | 3.8 | 0.7 | 3 | 0.01 | 125 | 50 | 1.43999 | 2467
95.5 | 3.8 | 0.7 | 3 | 0.01 | 125 | 50 | 1.45334 | 2377
95.5 | 3.8 | 0.7 | 3 | 0.01 | 125 | 50 | 1.45326 | 2312
95.5 | 3.8 | 0.7 | 3 | 0.01 | 125 | 50 | 1.4805 | 2270
95.5 | 3.8 | 0.7 | 3 | 0.01 | 125 | 50 | 1.50822 | 2207
95.5 | 3.8 | 0.7 | 3 | 0.01 | 125 | 50 | 1.53649 | 2167
95.5 | 3.8 | 0.7 | 3 | 0.01 | 125 | 50 | 1.60956 | 2108
95.5 | 3.8 | 0.7 | 3 | 0.01 | 125 | 50 | 1.60941 | 2012
95.5 | 3.8 | 0.7 | 3 | 0.01 | 125 | 50 | 1.6548 | 1921
95.5 | 3.8 | 0.7 | 3 | 0.01 | 125 | 50 | 1.68585 | 1904
95.5 | 3.8 | 0.7 | 3 | 0.01 | 125 | 50 | 1.68579 | 1868
95.5 | 3.8 | 0.7 | 3 | 0.01 | 125 | 50 | 1.78227 | 1719
95.5 | 3.8 | 0.7 | 3 | 0.01 | 125 | 50 | 1.86692 | 1626
95.5 | 3.8 | 0.7 | 3 | 0.01 | 125 | 50 | 1.95563 | 1553
95.5 | 3.8 | 0.7 | 3 | 0.01 | 125 | 50 | 2.02967 | 1511
95.5 | 3.8 | 0.7 | 3 | 0.01 | 125 | 50 | 2.06771 | 1483
95.5 | 3.8 | 0.7 | 3 | 0.01 | 125 | 50 | 2.12623 | 1484
95.5 | 3.8 | 0.7 | 3 | 0.01 | 125 | 50 | 2.16608 | 1456
95.5 | 3.8 | 0.7 | 3 | 0.01 | 125 | 50 | 2.22722 | 1403
95.5 | 3.8 | 0.7 | 3 | 0.01 | 125 | 50 | 2.26897 | 1378
95.5 | 3.8 | 0.7 | 3 | 0.01 | 125 | 50 | 2.31137 | 1315
95.5 | 3.8 | 0.7 | 3 | 0.01 | 125 | 50 | 2.35469 | 1291
95.5 | 3.8 | 0.7 | 3 | 0.01 | 125 | 50 | 2.42129 | 1280
95.5 | 3.8 | 0.7 | 3 | 0.01 | 125 | 50 | 2.44383 | 1256
95.5 | 3.8 | 0.7 | 3 | 0.01 | 125 | 50 | 2.60784 | 1156
95.5 | 3.8 | 0.7 | 3 | 0.01 | 125 | 50 | 2.70651 | 1114
95.5 | 3.8 | 0.7 | 3 | 0.01 | 125 | 50 | 2.91525 | 1044
95.5 | 3.8 | 0.7 | 3 | 0.01 | 125 | 50 | 2.94239 | 1025
95.5 | 3.8 | 0.7 | 3 | 0.01 | 125 | 50 | 2.99754 | 1006
95.5 | 3.8 | 0.7 | 3 | 0.01 | 125 | 50 | 3.08215 | 970
95.5 | 3.8 | 0.7 | 3 | 0.01 | 125 | 50 | 3.16909 | 926
95.5 | 3.8 | 0.7 | 3 | 0.01 | 125 | 50 | 3.31962 | 876
95.5 | 3.8 | 0.7 | 3 | 0.01 | 125 | 50 | 3.35052 | 860
95.5 | 3.8 | 0.7 | 3 | 0.01 | 125 | 50 | 3.47742 | 844
95.5 | 3.8 | 0.7 | 3 | 0.01 | 125 | 50 | 3.60893 | 806
95.5 | 3.8 | 0.7 | 3 | 0.01 | 125 | 50 | 3.6088 | 791
95.5 | 3.8 | 0.7 | 3 | 0.01 | 125 | 50 | 3.6765 | 784
95.5 | 3.8 | 0.7 | 3 | 0.01 | 125 | 50 | 3.78028 | 756
95.5 | 3.8 | 0.7 | 3 | 0.01 | 125 | 50 | 3.92346 | 742
95.5 | 3.8 | 0.7 | 3 | 0.01 | 125 | 50 | 4.10982 | 702
95.5 | 3.8 | 0.7 | 3 | 0.01 | 125 | 50 | 4.22582 | 676
95.5 | 3.8 | 0.7 | 3 | 0.01 | 125 | 50 | 4.34502 | 646
95.5 | 3.8 | 0.7 | 3 | 0.01 | 125 | 50 | 4.46767 | 622
95.5 | 3.8 | 0.7 | 3 | 0.01 | 125 | 50 | 4.55132 | 605
95.5 | 3.8 | 0.7 | 3 | 0.01 | 125 | 50 | 4.55106 | 589
95.5 | 3.8 | 0.7 | 3 | 0.01 | 125 | 50 | 4.63636 | 578
95.5 | 3.8 | 0.7 | 3 | 0.01 | 125 | 50 | 4.81188 | 562
95.5 | 3.8 | 0.7 | 3 | 0.01 | 125 | 50 | 4.85667 | 552
95.5 | 3.8 | 0.7 | 3 | 0.01 | 125 | 50 | 4.99404 | 547
95.5 | 3.8 | 0.7 | 3 | 0.01 | 125 | 50 | 5.1352 | 537
95.5 | 3.8 | 0.7 | 3 | 0.01 | 125 | 50 | 5.48024 | 513
95.5 | 3.8 | 0.7 | 3 | 0.01 | 125 | 50 | 5.53126 | 503
96.5 | 3.5 | 0 | 9 | 0.3 | 20 | 25 | 0.291787 | 2619
96.5 | 3.5 | 0 | 9 | 0.3 | 20 | 25 | 0.295017 | 2517
96.5 | 3.5 | 0 | 9 | 0.3 | 20 | 25 | 0.298286 | 2443
96.5 | 3.5 | 0 | 9 | 0.3 | 20 | 25 | 0.301595 | 2395
96.5 | 3.5 | 0 | 9 | 0.3 | 20 | 25 | 0.315221 | 2325
96.5 | 3.5 | 0 | 9 | 0.3 | 20 | 25 | 0.315206 | 2234
96.5 | 3.5 | 0 | 9 | 0.3 | 20 | 25 | 0.316935 | 2126
96.5 | 3.5 | 0 | 9 | 0.3 | 20 | 25 | 0.338664 | 2084
96.5 | 3.5 | 0 | 9 | 0.3 | 20 | 25 | 0.353944 | 1925
96.5 | 3.5 | 0 | 9 | 0.3 | 20 | 25 | 0.348148 | 2043
96.5 | 3.5 | 0 | 9 | 0.3 | 20 | 25 | 0.35982 | 1743
96.5 | 3.5 | 0 | 9 | 0.3 | 20 | 25 | 0.367857 | 1709
96.5 | 3.5 | 0 | 9 | 0.3 | 20 | 25 | 0.373986 | 1626
96.5 | 3.5 | 0 | 9 | 0.3 | 20 | 25 | 0.380231 | 1594
96.5 | 3.5 | 0 | 9 | 0.3 | 20 | 25 | 0.384445 | 1548
96.5 | 3.5 | 0 | 9 | 0.3 | 20 | 25 | 0.393012 | 1458
96.5 | 3.5 | 0 | 9 | 0.3 | 20 | 25 | 0.395182 | 1429
96.5 | 3.5 | 0 | 9 | 0.3 | 20 | 25 | 0.399575 | 1429
96.5 | 3.5 | 0 | 9 | 0.3 | 20 | 25 | 0.404013 | 1415
96.5 | 3.5 | 0 | 9 | 0.3 | 20 | 25 | 0.415316 | 1360
96.5 | 3.5 | 0 | 9 | 0.3 | 20 | 25 | 0.422251 | 1334
96.5 | 3.5 | 0 | 9 | 0.3 | 20 | 25 | 0.44378 | 1307
96.5 | 3.5 | 0 | 9 | 0.3 | 20 | 25 | 0.448709 | 1294
96.5 | 3.5 | 0 | 9 | 0.3 | 20 | 25 | 0.448687 | 1244
96.5 | 3.5 | 0 | 9 | 0.3 | 20 | 25 | 0.451148 | 1184
96.5 | 3.5 | 0 | 9 | 0.3 | 20 | 25 | 0.453627 | 1138
96.5 | 3.5 | 0 | 9 | 0.3 | 20 | 25 | 0.456114 | 1083
96.5 | 3.5 | 0 | 9 | 0.3 | 20 | 25 | 0.461174 | 1061
96.5 | 3.5 | 0 | 9 | 0.3 | 20 | 25 | 0.471458 | 1010
96.5 | 3.5 | 0 | 9 | 0.3 | 20 | 25 | 0.476693 | 1000
96.5 | 3.5 | 0 | 9 | 0.3 | 20 | 25 | 0.481982 | 980
96.5 | 3.5 | 0 | 9 | 0.3 | 20 | 25 | 0.498213 | 942
96.5 | 3.5 | 0 | 9 | 0.3 | 20 | 25 | 0.503734 | 915
96.5 | 3.5 | 0 | 9 | 0.3 | 20 | 25 | 0.509334 | 915
96.5 | 3.5 | 0 | 9 | 0.3 | 20 | 25 | 0.514991 | 906
96.5 | 3.5 | 0 | 9 | 0.3 | 20 | 25 | 0.526474 | 862
96.5 | 3.5 | 0 | 9 | 0.3 | 20 | 25 | 0.535265 | 845
96.5 | 3.5 | 0 | 9 | 0.3 | 20 | 25 | 0.547201 | 804
96.5 | 3.5 | 0 | 9 | 0.3 | 20 | 25 | 0.550227 | 796
96.5 | 3.5 | 0 | 9 | 0.3 | 20 | 25 | 0.550201 | 765
96.5 | 3.5 | 0 | 9 | 0.3 | 20 | 25 | 0.559389 | 750
96.5 | 3.5 | 0 | 9 | 0.3 | 20 | 25 | 0.56247 | 728
96.5 | 3.5 | 0 | 9 | 0.3 | 20 | 25 | 0.571862 | 714
96.5 | 3.5 | 0 | 9 | 0.3 | 20 | 25 | 0.581404 | 693
96.5 | 3.5 | 0 | 9 | 0.3 | 20 | 25 | 0.58139 | 679
96.5 | 3.5 | 0 | 9 | 0.3 | 20 | 25 | 0.584599 | 666
96.5 | 3.5 | 0 | 9 | 0.3 | 20 | 25 | 0.587833 | 659
96.5 | 3.5 | 0 | 9 | 0.3 | 20 | 25 | 0.594354 | 646
96.5 | 3.5 | 0 | 9 | 0.3 | 20 | 25 | 0.600948 | 633
96.5 | 3.5 | 0 | 9 | 0.3 | 20 | 25 | 0.610961 | 603
96.5 | 3.5 | 0 | 9 | 0.3 | 20 | 25 | 0.610954 | 597
96.5 | 3.5 | 0 | 9 | 0.3 | 20 | 25 | 0.617746 | 597
96.5 | 3.5 | 0 | 9 | 0.3 | 80 | 25 | 0.176104 | 3774
96.5 | 3.5 | 0 | 9 | 0.3 | 80 | 25 | 0.18106 | 3632
96.5 | 3.5 | 0 | 9 | 0.3 | 80 | 25 | 0.187197 | 3563
96.5 | 3.5 | 0 | 9 | 0.3 | 80 | 25 | 0.1914 | 3461
96.5 | 3.5 | 0 | 9 | 0.3 | 80 | 25 | 0.197874 | 3204
96.5 | 3.5 | 0 | 9 | 0.3 | 80 | 25 | 0.198975 | 3173
96.5 | 3.5 | 0 | 9 | 0.3 | 80 | 25 | 0.203443 | 3083
96.5 | 3.5 | 0 | 9 | 0.3 | 80 | 25 | 0.204558 | 2853
96.5 | 3.5 | 0 | 9 | 0.3 | 80 | 25 | 0.207981 | 2667
96.5 | 3.5 | 0 | 9 | 0.3 | 80 | 25 | 0.210305 | 2641
96.5 | 3.5 | 0 | 9 | 0.3 | 80 | 25 | 0.216225 | 2566
96.5 | 3.5 | 0 | 9 | 0.3 | 80 | 25 | 0.222307 | 2445
96.5 | 3.5 | 0 | 9 | 0.3 | 80 | 25 | 0.228555 | 2285
96.5 | 3.5 | 0 | 9 | 0.3 | 80 | 25 | 0.233687 | 2220
96.5 | 3.5 | 0 | 9 | 0.3 | 80 | 25 | 0.241597 | 2095
96.5 | 3.5 | 0 | 9 | 0.3 | 80 | 25 | 0.247018 | 2016
96.5 | 3.5 | 0 | 9 | 0.3 | 80 | 25 | 0.252556 | 1902
96.5 | 3.5 | 0 | 9 | 0.3 | 80 | 25 | 0.252547 | 1848
96.5 | 3.5 | 0 | 9 | 0.3 | 80 | 25 | 0.251135 | 1778
96.5 | 3.5 | 0 | 9 | 0.3 | 80 | 25 | 0.251109 | 1630
96.5 | 3.5 | 0 | 9 | 0.3 | 80 | 25 | 0.259627 | 1630
96.5 | 3.5 | 0 | 9 | 0.3 | 80 | 25 | 0.265465 | 1630
96.5 | 3.5 | 0 | 9 | 0.3 | 80 | 25 | 0.26844 | 1662
96.5 | 3.5 | 0 | 9 | 0.3 | 80 | 25 | 0.27448 | 1678
96.5 | 3.5 | 0 | 9 | 0.3 | 80 | 25 | 0.277549 | 1678
96.5 | 3.5 | 0 | 9 | 0.3 | 80 | 25 | 0.28854 | 1569
96.5 | 3.5 | 0 | 9 | 0.3 | 80 | 25 | 0.291736 | 1438
96.5 | 3.5 | 0 | 9 | 0.3 | 80 | 25 | 0.291725 | 1397
96.5 | 3.5 | 0 | 9 | 0.3 | 80 | 25 | 0.296618 | 1344
96.5 | 3.5 | 0 | 9 | 0.3 | 80 | 25 | 0.304972 | 1318
96.5 | 3.5 | 0 | 9 | 0.3 | 80 | 25 | 0.306665 | 1293
96.5 | 3.5 | 0 | 9 | 0.3 | 80 | 25 | 0.310084 | 1256
96.5 | 3.5 | 0 | 9 | 0.3 | 80 | 25 | 0.313543 | 1232
96.5 | 3.5 | 0 | 9 | 0.3 | 80 | 25 | 0.31881 | 1209
96.5 | 3.5 | 0 | 9 | 0.3 | 80 | 25 | 0.327785 | 1174
96.5 | 3.5 | 0 | 9 | 0.3 | 80 | 25 | 0.3389 | 1163
96.5 | 3.5 | 0 | 9 | 0.3 | 80 | 25 | 0.344588 | 1130
96.5 | 3.5 | 0 | 9 | 0.3 | 80 | 25 | 0.344568 | 1077
96.5 | 3.5 | 0 | 9 | 0.3 | 80 | 25 | 0.34456 | 1056
96.5 | 3.5 | 0 | 9 | 0.3 | 80 | 25 | 0.35426 | 1026
96.5 | 3.5 | 0 | 9 | 0.3 | 80 | 25 | 0.364233 | 997
96.5 | 3.5 | 0 | 9 | 0.3 | 80 | 25 | 0.376575 | 968
96.5 | 3.5 | 0 | 9 | 0.3 | 80 | 25 | 0.387173 | 932
96.5 | 3.5 | 0 | 9 | 0.3 | 80 | 25 | 0.393671 | 905
96.5 | 3.5 | 0 | 9 | 0.3 | 80 | 25 | 0.4025 | 863
96.5 | 3.5 | 0 | 9 | 0.3 | 80 | 25 | 0.406996 | 854
96.5 | 3.5 | 0 | 9 | 0.3 | 80 | 25 | 0.413832 | 838
96.5 | 3.5 | 0 | 9 | 0.3 | 80 | 25 | 0.43024 | 814
96.5 | 3.5 | 0 | 9 | 0.3 | 80 | 25 | 0.444819 | 791
96.5 | 3.5 | 0 | 9 | 0.3 | 80 | 25 | 0.444808 | 776
96.5 | 3.5 | 0 | 9 | 0.3 | 80 | 25 | 0.442321 | 746
96.5 | 3.5 | 0 | 9 | 0.3 | 80 | 25 | 0.439843 | 711
96.5 | 3.5 | 0 | 9 | 0.3 | 80 | 25 | 0.442259 | 665
96.5 | 3.5 | 0 | 9 | 0.3 | 80 | 25 | 0.452194 | 652
96.5 | 3.5 | 0 | 9 | 0.3 | 80 | 25 | 0.454705 | 639
96.5 | 3.5 | 0 | 9 | 0.3 | 80 | 25 | 0.457213 | 609
96.5 | 3.5 | 0 | 9 | 0.3 | 80 | 25 | 0.46232 | 603
96.5 | 3.5 | 0 | 9 | 0.3 | 80 | 25 | 0.470091 | 598
96.5 | 3.5 | 0 | 9 | 0.3 | 80 | 25 | 0.4727 | 586
96.5 | 3.5 | 0 | 9 | 0.3 | 80 | 25 | 0.477975 | 575
96.5 | 3.5 | 0 | 9 | 0.3 | 80 | 25 | 0.485997 | 559
96.5 | 3.5 | 0 | 9 | 0.3 | 80 | 25 | 0.491414 | 543
96.5 | 3.5 | 0 | 9 | 0.3 | 80 | 25 | 0.494131 | 522
96.5 | 3.5 | 0 | 9 | 0.3 | 80 | 25 | 0.494113 | 507
96.5 | 3.5 | 0 | 9 | 0.3 | 80 | 25 | 0.494096 | 493
96.5 | 3.5 | 0 | 9 | 0.3 | 80 | 25 | 0.499603 | 479
96.5 | 3.5 | 0 | 9 | 0.3 | 80 | 25 | 0.505202 | 488
96.5 | 3.5 | 0 | 9 | 0.3 | 80 | 25 | 0.505148 | 447
96.5 | 3.5 | 0 | 9 | 0.3 | -20 | 25 | 0.201739 | 9458
96.5 | 3.5 | 0 | 9 | 0.3 | -20 | 25 | 0.203895 | 9284
96.5 | 3.5 | 0 | 9 | 0.3 | -20 | 25 | 0.208278 | 8946
96.5 | 3.5 | 0 | 9 | 0.3 | -20 | 25 | 0.215029 | 8461
96.5 | 3.5 | 0 | 9 | 0.3 | -20 | 25 | 0.219651 | 8152
96.5 | 3.5 | 0 | 9 | 0.3 | -20 | 25 | 0.224373 | 7711
96.5 | 3.5 | 0 | 9 | 0.3 | -20 | 25 | 0.226771 | 7569
96.5 | 3.5 | 0 | 9 | 0.3 | -20 | 25 | 0.229195 | 7293
96.5 | 3.5 | 0 | 9 | 0.3 | -20 | 25 | 0.236625 | 6771
96.5 | 3.5 | 0 | 9 | 0.3 | -20 | 25 | 0.239154 | 6646
96.5 | 3.5 | 0 | 9 | 0.3 | -20 | 25 | 0.241711 | 6646
96.5 | 3.5 | 0 | 9 | 0.3 | -20 | 25 | 0.246906 | 6057
96.5 | 3.5 | 0 | 9 | 0.3 | -20 | 25 | 0.246906 | 5946
96.5 | 3.5 | 0 | 9 | 0.3 | -20 | 25 | 0.246906 | 5729
96.5 | 3.5 | 0 | 9 | 0.3 | -20 | 25 | 0.246906 | 5623
96.5 | 3.5 | 0 | 9 | 0.3 | -20 | 25 | 0.252213 | 5418
96.5 | 3.5 | 0 | 9 | 0.3 | -20 | 25 | 0.254909 | 5125
96.5 | 3.5 | 0 | 9 | 0.3 | -20 | 25 | 0.257634 | 5031
96.5 | 3.5 | 0 | 9 | 0.3 | -20 | 25 | 0.263172 | 4938
96.5 | 3.5 | 0 | 9 | 0.3 | -20 | 25 | 0.268829 | 4670
96.5 | 3.5 | 0 | 9 | 0.3 | -20 | 25 | 0.271703 | 4500
96.5 | 3.5 | 0 | 9 | 0.3 | -20 | 25 | 0.277543 | 4336
96.5 | 3.5 | 0 | 9 | 0.3 | -20 | 25 | 0.28051 | 4256
96.5 | 3.5 | 0 | 9 | 0.3 | -20 | 25 | 0.28051 | 4178
96.5 | 3.5 | 0 | 9 | 0.3 | -20 | 25 | 0.286539 | 3952
96.5 | 3.5 | 0 | 9 | 0.3 | -20 | 25 | 0.289602 | 3808
96.5 | 3.5 | 0 | 9 | 0.3 | -20 | 25 | 0.292698 | 3669
96.5 | 3.5 | 0 | 9 | 0.3 | -20 | 25 | 0.295827 | 3669
96.5 | 3.5 | 0 | 9 | 0.3 | -20 | 25 | 0.295827 | 3601
96.5 | 3.5 | 0 | 9 | 0.3 | -20 | 25 | 0.302186 | 3535
96.5 | 3.5 | 0 | 9 | 0.3 | -20 | 25 | 0.305416 | 3470
96.5 | 3.5 | 0 | 9 | 0.3 | -20 | 25 | 0.308681 | 3343
96.5 | 3.5 | 0 | 9 | 0.3 | -20 | 25 | 0.308681 | 3104
96.5 | 3.5 | 0 | 9 | 0.3 | -20 | 25 | 0.308681 | 2991
96.5 | 3.5 | 0 | 9 | 0.3 | -20 | 25 | 0.305416 | 2936
96.5 | 3.5 | 0 | 9 | 0.3 | -20 | 25 | 0.308681 | 2882
96.5 | 3.5 | 0 | 9 | 0.3 | -20 | 25 | 0.311981 | 2882
96.5 | 3.5 | 0 | 9 | 0.3 | -20 | 25 | 0.322094 | 2882
96.5 | 3.5 | 0 | 9 | 0.3 | -20 | 25 | 0.329017 | 2882
96.5 | 3.5 | 0 | 9 | 0.3 | -20 | 25 | 0.329017 | 2829
96.5 | 3.5 | 0 | 9 | 0.3 | -20 | 25 | 0.332534 | 2726
96.5 | 3.5 | 0 | 9 | 0.3 | -20 | 25 | 0.336089 | 2626
96.5 | 3.5 | 0 | 9 | 0.3 | -20 | 25 | 0.339682 | 2626
96.5 | 3.5 | 0 | 9 | 0.3 | -20 | 25 | 0.339682 | 2531
96.5 | 3.5 | 0 | 9 | 0.3 | -20 | 25 | 0.346983 | 2438
96.5 | 3.5 | 0 | 9 | 0.3 | -20 | 25 | 0.350693 | 2393
96.5 | 3.5 | 0 | 9 | 0.3 | -20 | 25 | 0.354442 | 2349
96.5 | 3.5 | 0 | 9 | 0.3 | -20 | 25 | 0.354442 | 2306
96.5 | 3.5 | 0 | 9 | 0.3 | -20 | 25 | 0.36206 | 2181
96.5 | 3.5 | 0 | 9 | 0.3 | -20 | 25 | 0.365931 | 2141
96.5 | 3.5 | 0 | 9 | 0.3 | -20 | 25 | 0.365931 | 2102
96.5 | 3.5 | 0 | 9 | 0.3 | -20 | 25 | 0.369842 | 2063
96.5 | 3.5 | 0 | 9 | 0.3 | -20 | 25 | 0.373796 | 2025
96.5 | 3.5 | 0 | 9 | 0.3 | -20 | 25 | 0.377792 | 1951
96.5 | 3.5 | 0 | 9 | 0.3 | -20 | 25 | 0.381831 | 1915
96.5 | 3.5 | 0 | 9 | 0.3 | -20 | 25 | 0.385912 | 1880
96.5 | 3.5 | 0 | 9 | 0.3 | -20 | 25 | 0.390038 | 1846
96.5 | 3.5 | 0 | 9 | 0.3 | -20 | 25 | 0.394207 | 1812
96.5 | 3.5 | 0 | 9 | 0.3 | -20 | 25 | 0.398422 | 1812
96.5 | 3.5 | 0 | 9 | 0.3 | -20 | 25 | 0.402681 | 1746
96.5 | 3.5 | 0 | 9 | 0.3 | -20 | 25 | 0.406985 | 1713
96.5 | 3.5 | 0 | 9 | 0.3 | -20 | 25 | 0.406985 | 1682
96.5 | 3.5 | 0 | 9 | 0.3 | -20 | 25 | 0.411336 | 1651
96.5 | 3.5 | 0 | 9 | 0.3 | -20 | 25 | 0.411336 | 1621
96.5 | 3.5 | 0 | 9 | 0.3 | -20 | 25 | 0.415733 | 1562
96.5 | 3.5 | 0 | 9 | 0.3 | -20 | 25 | 0.420178 | 1533
96.5 | 3.5 | 0 | 9 | 0.3 | -20 | 25 | 0.420178 | 1505
96.5 | 3.5 | 0 | 9 | 0.3 | -20 | 25 | 0.424669 | 1505
96.5 | 3.5 | 0 | 9 | 0.3 | -20 | 25 | 0.429209 | 1423
96.5 | 3.5 | 0 | 9 | 0.3 | -20 | 25 | 0.433798 | 1423
96.5 | 3.5 | 0 | 9 | 0.3 | -20 | 25 | 0.433798 | 1397
96.5 | 3.5 | 0 | 9 | 0.3 | -20 | 25 | 0.438435 | 1346
96.5 | 3.5 | 0 | 9 | 0.3 | -20 | 25 | 0.443122 | 1346
96.5 | 3.5 | 0 | 9 | 0.3 | -20 | 25 | 0.447859 | 1321
96.5 | 3.5 | 0 | 9 | 0.3 | -20 | 25 | 0.452646 | 1297
96.5 | 3.5 | 0 | 9 | 0.3 | -20 | 25 | 0.457485 | 1227
96.5 | 3.5 | 0 | 9 | 0.3 | -20 | 25 | 0.457485 | 1204
96.5 | 3.5 | 0 | 9 | 0.3 | -20 | 25 | 0.462376 | 1182
96.5 | 3.5 | 0 | 9 | 0.3 | -20 | 25 | 0.467319 | 1160
96.5 | 3.5 | 0 | 9 | 0.3 | -20 | 25 | 0.472314 | 1160
96.5 | 3.5 | 0 | 9 | 0.3 | -20 | 25 | 0.472314 | 1139
96.5 | 3.5 | 0 | 9 | 0.3 | -20 | 25 | 0.477364 | 1118
96.5 | 3.5 | 0 | 9 | 0.3 | -20 | 25 | 0.47964 | 1101
96.5 | 3.5 | 0 | 9 | 0.3 | -20 | 25 | 0.48364 | 1090