## Sheet1
Sn | Ag | Cu | d | Frequency | T | Drop | P | Life | 236 data points obtained from the literature.
99.3 | 0 | 0.7 | 3 | 1 | 125 | 50 | 0.895562 | 2297.17
99.3 | 0 | 0.7 | 3 | 1 | 125 | 50 | 2.55379 | 744.118
99.3 | 0 | 0.7 | 3 | 1 | 125 | 50 | 4.02523 | 506.381
99.3 | 0 | 0.7 | 3 | 1 | 125 | 50 | 6.1719 | 258.191
99.3 | 0 | 0.7 | 3 | 0.01 | 125 | 50 | 1.19631 | 1400.45
99.3 | 0 | 0.7 | 3 | 0.01 | 125 | 50 | 2.85161 | 400.853
99.3 | 0 | 0.7 | 3 | 0.01 | 125 | 50 | 4.43309 | 241.04
99.3 | 0 | 0.7 | 3 | 0.01 | 125 | 50 | 6.79728 | 159.582
99.3 | 0 | 0.7 | 3 | 0.001 | 125 | 50 | 1.59806 | 842.118
99.3 | 0 | 0.7 | 3 | 0.001 | 125 | 50 | 3.05513 | 300.339
99.3 | 0 | 0.7 | 3 | 0.001 | 125 | 50 | 4.81543 | 178.134
99.3 | 0 | 0.7 | 3 | 0.001 | 125 | 50 | 7.28242 | 108.598
99.3 | 0 | 0.7 | 3 | 0.01 | 25 | 50 | 0.793307 | 3676.71
99.3 | 0 | 0.7 | 3 | 0.01 | 25 | 50 | 1.97738 | 993.607
99.3 | 0 | 0.7 | 3 | 0.01 | 25 | 50 | 3.71392 | 602.482
99.3 | 0 | 0.7 | 3 | 0.01 | 25 | 50 | 6.05512 | 279.05
99.3 | 0 | 0.7 | 3 | 0.01 | 75 | 50 | 1 | 2172.94
99.3 | 0 | 0.7 | 3 | 0.01 | 75 | 50 | 2.52484 | 702.743
99.3 | 0 | 0.7 | 3 | 0.01 | 75 | 50 | 4.01192 | 338.258
99.3 | 0 | 0.7 | 3 | 0.01 | 75 | 50 | 6.54097 | 221.515
99.3 | 0 | 0.7 | 3 | 0.01 | 125 | 50 | 1.19733 | 1404.86
99.3 | 0 | 0.7 | 3 | 0.01 | 125 | 50 | 2.87145 | 399.642
99.3 | 0 | 0.7 | 3 | 0.01 | 125 | 50 | 4.44677 | 236.189
99.3 | 0 | 0.7 | 3 | 0.01 | 125 | 50 | 6.88635 | 158.693
99.3 | 0 | 0.7 | 3 | 0.001 | 125 | 50 | 1.57465 | 864.211
99.3 | 0 | 0.7 | 3 | 0.001 | 125 | 50 | 3.11141 | 301.213
99.3 | 0 | 0.7 | 3 | 0.001 | 125 | 50 | 4.66675 | 179.276
99.3 | 0 | 0.7 | 3 | 0.001 | 125 | 50 | 7.11398 | 108.445
99.3 | 0 | 0.7 | 3 | 1 | 25 | 50 | 0.394225 | 6972.95
99.3 | 0 | 0.7 | 3 | 1 | 25 | 50 | 1.38626 | 1648.47
99.3 | 0 | 0.7 | 3 | 1 | 25 | 50 | 2.49553 | 1059.04
99.3 | 0 | 0.7 | 3 | 1 | 25 | 50 | 5.37646 | 482.252
95.5 | 3.8 | 0.7 | 3 | 1 | 25 | 50 | 0.149775 | 44803.9
95.5 | 3.8 | 0.7 | 3 | 1 | 25 | 50 | 0.769068 | 6543.19
95.5 | 3.8 | 0.7 | 3 | 1 | 25 | 50 | 2.28902 | 2801.36
95.5 | 3.8 | 0.7 | 3 | 1 | 25 | 50 | 2.94644 | 1482.7
95.5 | 3.8 | 0.7 | 3 | 0.001 | 125 | 50 | 1.45305 | 1889.36
95.5 | 3.8 | 0.7 | 3 | 0.001 | 125 | 50 | 2.94644 | 821.247
95.5 | 3.8 | 0.7 | 3 | 0.001 | 125 | 50 | 4.41303 | 570.925
95.5 | 3.8 | 0.7 | 3 | 0.001 | 125 | 50 | 7.09377 | 297.635
99.3 | 0 | 0.7 | 3 | 1 | 25 | 50 | 0.398912 | 7058.04
99.3 | 0 | 0.7 | 3 | 1 | 25 | 50 | 1.3815 | 1673.73
99.3 | 0 | 0.7 | 3 | 1 | 25 | 50 | 2.45669 | 1030.76
99.3 | 0 | 0.7 | 3 | 1 | 25 | 50 | 5.34651 | 476.027
99.3 | 0 | 0.7 | 3 | 0.001 | 125 | 50 | 1.60746 | 846.509
99.3 | 0 | 0.7 | 3 | 0.001 | 125 | 50 | 3.06791 | 302.178
99.3 | 0 | 0.7 | 3 | 0.001 | 125 | 50 | 4.6887 | 177.828
99.3 | 0 | 0.7 | 3 | 0.001 | 125 | 50 | 7.16577 | 109.515
95.5 | 3.8 | 0.7 | 3 | 0.001 | 125 | 50 | 0.970788 | 4042.51
95.5 | 3.8 | 0.7 | 3 | 0.001 | 125 | 50 | 2.31636 | 1570.58
95.5 | 3.8 | 0.7 | 3 | 0.001 | 125 | 50 | 3.17794 | 1118.15
95.5 | 3.8 | 0.7 | 3 | 0.001 | 125 | 50 | 5.31278 | 601.354
99.3 | 0 | 0.7 | 3 | 0.001 | 125 | 50 | 1.60697 | 834.672
99.3 | 0 | 0.7 | 3 | 0.001 | 125 | 50 | 3.11575 | 297.054
99.3 | 0 | 0.7 | 3 | 0.001 | 125 | 50 | 4.71867 | 174.575
99.3 | 0 | 0.7 | 3 | 0.001 | 125 | 50 | 7.21721 | 105.659
95.5 | 3.8 | 0.7 | 3 | 0.001 | 125 | 50 | 1.43072 | 1899.83
95.5 | 3.8 | 0.7 | 3 | 0.001 | 125 | 50 | 2.90152 | 821.652
95.5 | 3.8 | 0.7 | 3 | 0.001 | 125 | 50 | 4.32876 | 571.081
95.5 | 3.8 | 0.7 | 3 | 0.001 | 125 | 50 | 6.95704 | 300.461
95.5 | 3.8 | 0.7 | 3 | 1 | 25 | 50 | 0.147808 | 45173.8
95.5 | 3.8 | 0.7 | 3 | 1 | 25 | 50 | 0.767094 | 6479.42
95.5 | 3.8 | 0.7 | 3 | 1 | 25 | 50 | 2.27812 | 2719.17
95.5 | 3.8 | 0.7 | 3 | 1 | 25 | 50 | 2.98365 | 1472.77
95.5 | 3.8 | 0.7 | 3 | 1 | 125 | 50 | 5.3226 | 511.946
95.5 | 3.8 | 0.7 | 3 | 1 | 125 | 50 | 3.10366 | 976.742
95.5 | 3.8 | 0.7 | 3 | 1 | 125 | 50 | 1.77614 | 1761.75
95.5 | 3.8 | 0.7 | 3 | 1 | 125 | 50 | 0.525235 | 7226.9
95.5 | 3.8 | 0.7 | 3 | 0.01 | 125 | 50 | 0.988387 | 3147.13
95.5 | 3.8 | 0.7 | 3 | 0.01 | 125 | 50 | 2.34783 | 1299.61
95.5 | 3.8 | 0.7 | 3 | 0.01 | 125 | 50 | 3.25089 | 857.717
95.5 | 3.8 | 0.7 | 3 | 0.01 | 125 | 50 | 5.42297 | 521.699
95.5 | 3.8 | 0.7 | 3 | 0.001 | 125 | 50 | 1.24749 | 2795.83
95.5 | 3.8 | 0.7 | 3 | 0.001 | 125 | 50 | 2.60088 | 1185.41
95.5 | 3.8 | 0.7 | 3 | 0.001 | 125 | 50 | 4.29938 | 806.267
95.5 | 3.8 | 0.7 | 3 | 0.001 | 125 | 50 | 6.71703 | 426.069
96.5 | 3.5 | 0 | 9 | 0.3 | 20 | 25 | 0.351612 | 1991.34
96.5 | 3.5 | 0 | 9 | 0.3 | 20 | 25 | 0.396341 | 1415.78
96.5 | 3.5 | 0 | 9 | 0.3 | 20 | 25 | 0.453499 | 1325.89
96.5 | 3.5 | 0 | 9 | 0.3 | 20 | 25 | 0.503595 | 906.285
96.5 | 3.5 | 0 | 9 | 0.3 | 20 | 25 | 0.602685 | 627.655
96.5 | 3.5 | 0 | 9 | 0.3 | 80 | 25 | 0.197599 | 3030.27
96.5 | 3.5 | 0 | 9 | 0.3 | 80 | 25 | 0.296009 | 2456.48
96.5 | 3.5 | 0 | 9 | 0.3 | 80 | 25 | 0.251071 | 1635.59
96.5 | 3.5 | 0 | 9 | 0.3 | 80 | 25 | 0.351612 | 1132.74
96.5 | 3.5 | 0 | 9 | 0.3 | 80 | 25 | 0.399319 | 848.741
96.5 | 3.5 | 0 | 9 | 0.3 | 80 | 25 | 0.453499 | 805.347
96.5 | 3.5 | 0 | 9 | 0.3 | 80 | 25 | 0.496113 | 434.687
96.5 | 3.5 | 0 | 9 | 0.3 | -20 | 25 | 0.251071 | 3689.36
96.5 | 3.5 | 0 | 9 | 0.3 | -20 | 25 | 0.34899 | 1593.23
96.5 | 3.5 | 0 | 9 | 0.3 | -20 | 25 | 0.402319 | 918.254
96.5 | 3.5 | 0 | 9 | 0.3 | -20 | 25 | 0.453499 | 848.741
96.5 | 3.5 | 0 | 9 | 0.3 | -20 | 25 | 0.496113 | 565.115
96.5 | 3.5 | 0 | 9 | 0.3 | 20 | 25 | 0.3 | 2429.26
96.5 | 3.5 | 0 | 9 | 0.3 | 20 | 25 | 0.35134 | 1977.38
96.5 | 3.5 | 0 | 9 | 0.3 | 20 | 25 | 0.451724 | 1327.1
96.5 | 3.5 | 0 | 9 | 0.3 | 20 | 25 | 0.503095 | 902.209
96.5 | 3.5 | 0 | 9 | 0.3 | 20 | 25 | 0.606358 | 637.484
96.5 | 3.5 | 0 | 9 | 0.03 | 20 | 25 | 0.3 | 3142
96.5 | 3.5 | 0 | 9 | 0.03 | 20 | 25 | 0.353872 | 2108.74
96.5 | 3.5 | 0 | 9 | 0.03 | 20 | 25 | 0.399815 | 1470.95
96.5 | 3.5 | 0 | 9 | 0.03 | 20 | 25 | 0.454979 | 1228.53
96.5 | 3.5 | 0 | 9 | 0.03 | 20 | 25 | 0.503095 | 1166.91
96.5 | 3.5 | 0 | 9 | 0.03 | 20 | 25 | 0.548367 | 902.209
96.5 | 3.5 | 0 | 9 | 0.03 | 20 | 25 | 0.597712 | 856.961
96.5 | 3.5 | 0 | 9 | 0.6 | 20 | 25 | 0.302162 | 2136.04
96.5 | 3.5 | 0 | 9 | 0.6 | 20 | 25 | 0.35134 | 1630.39
96.5 | 3.5 | 0 | 9 | 0.6 | 20 | 25 | 0.399815 | 1379.32
96.5 | 3.5 | 0 | 9 | 0.6 | 20 | 25 | 0.399815 | 1260.55
96.5 | 3.5 | 0 | 9 | 0.6 | 20 | 25 | 0.448492 | 879.294
96.5 | 3.5 | 0 | 9 | 0.6 | 20 | 25 | 0.50672 | 743.889
96.5 | 3.5 | 0 | 9 | 0.6 | 20 | 25 | 0.552318 | 637.484
96.5 | 3.5 | 0 | 6 | 1 | 20 | 25 | 0.356859 | 12141.3
96.5 | 3.5 | 0 | 6 | 1 | 20 | 25 | 0.871354 | 6926.54
96.5 | 3.5 | 0 | 6 | 1 | 20 | 25 | 1.3313 | 3510.78
96.5 | 3.5 | 0 | 6 | 1 | 20 | 25 | 1.86616 | 2371.2
96.5 | 3.5 | 0 | 6 | 0.1 | 20 | 25 | 0.361154 | 10263.9
96.5 | 3.5 | 0 | 6 | 0.1 | 20 | 25 | 0.854916 | 5654.35
96.5 | 3.5 | 0 | 6 | 0.1 | 20 | 25 | 1.34956 | 2474.11
96.5 | 3.5 | 0 | 6 | 0.1 | 20 | 25 | 1.84865 | 2120.03
96.5 | 3.5 | 0 | 6 | 0.01 | 20 | 25 | 0.382814 | 5278.59
96.5 | 3.5 | 0 | 6 | 0.01 | 20 | 25 | 0.899055 | 2197.94
96.5 | 3.5 | 0 | 6 | 0.01 | 20 | 25 | 1.38479 | 1443.31
96.5 | 3.5 | 0 | 6 | 0.01 | 20 | 25 | 1.87637 | 1298.87
96.5 | 3.5 | 0 | 6 | 0.001 | 20 | 25 | 0.349006 | 4463.04
96.5 | 3.5 | 0 | 6 | 0.001 | 20 | 25 | 0.396077 | 3906.58
96.5 | 3.5 | 0 | 6 | 0.001 | 20 | 25 | 1.41536 | 1299.43
96.5 | 3.5 | 0 | 6 | 0.001 | 20 | 25 | 1.94471 | 795.75
96.5 | 3.5 | 0 | 6 | 0.1 | 20 | 25 | 0.00374065 | 10227.2
96.5 | 3.5 | 0 | 6 | 0.1 | 20 | 25 | 0.0086257 | 5702.92
96.5 | 3.5 | 0 | 6 | 0.1 | 20 | 25 | 0.0135325 | 2456.09
96.5 | 3.5 | 0 | 6 | 0.1 | 20 | 25 | 0.0184798 | 2098.7
96.5 | 3 | 0.5 | 6 | 0.1 | 20 | 25 | 0.00284007 | 18547.8
96.5 | 3 | 0.5 | 6 | 0.1 | 20 | 25 | 0.00321777 | 16028
96.5 | 3 | 0.5 | 6 | 0.1 | 20 | 25 | 0.00743327 | 4606.96
96.5 | 3 | 0.5 | 6 | 0.1 | 20 | 25 | 0.0123966 | 3006.41
96.5 | 3 | 0.5 | 6 | 0.1 | 20 | 25 | 0.0165335 | 1602.8
96.5 | 3.5 | 0 | 6 | 1 | 20 | 25 | 0.188804 | 12256.1
96.5 | 3.5 | 0 | 6 | 1 | 20 | 25 | 0.290357 | 6972.26
96.5 | 3.5 | 0 | 6 | 1 | 20 | 25 | 0.365541 | 3484.73
96.5 | 3.5 | 0 | 6 | 1 | 20 | 25 | 0.426074 | 2407.28
96.5 | 3.5 | 0 | 6 | 0.1 | 20 | 25 | 0.190214 | 10281.3
96.5 | 3.5 | 0 | 6 | 0.1 | 20 | 25 | 0.254716 | 6069.22
96.5 | 3.5 | 0 | 6 | 0.1 | 20 | 25 | 0.294581 | 5688.79
96.5 | 3.5 | 0 | 6 | 0.1 | 20 | 25 | 0.368456 | 2474.99
96.5 | 3.5 | 0 | 6 | 0.1 | 20 | 25 | 0.426263 | 2076.2
96.5 | 3.5 | 0 | 6 | 0.01 | 20 | 25 | 0.194595 | 5234.5
96.5 | 3.5 | 0 | 6 | 0.01 | 20 | 25 | 0.293405 | 2154.43
96.5 | 3.5 | 0 | 6 | 0.01 | 20 | 25 | 0.376785 | 1447.58
96.5 | 3.5 | 0 | 6 | 0.01 | 20 | 25 | 0.432788 | 1319.72
96.5 | 3.5 | 0 | 6 | 0.001 | 20 | 25 | 0.198851 | 3893.69
96.5 | 3.5 | 0 | 6 | 0.001 | 20 | 25 | 0.266311 | 2215.04
96.5 | 3.5 | 0 | 6 | 0.001 | 20 | 25 | 0.299771 | 1694.01
96.5 | 3.5 | 0 | 6 | 0.001 | 20 | 25 | 0.374303 | 1307.57
96.5 | 3.5 | 0 | 6 | 0.001 | 20 | 25 | 0.433449 | 793.594
96.5 | 3.5 | 0 | 6 | 1 | 20 | 25 | 0.360125 | 12477.6
96.5 | 3.5 | 0 | 6 | 1 | 20 | 25 | 0.838535 | 7013.26
96.5 | 3.5 | 0 | 6 | 1 | 20 | 25 | 1.34005 | 3479.21
96.5 | 3.5 | 0 | 6 | 1 | 20 | 25 | 1.84118 | 2380.24
96.5 | 3.5 | 0 | 6 | 0.1 | 20 | 25 | 0.35562 | 15536.8
96.5 | 3.5 | 0 | 6 | 0.1 | 20 | 25 | 0.863873 | 9674.38
96.5 | 3.5 | 0 | 6 | 0.1 | 20 | 25 | 1.3781 | 3582.61
96.5 | 3.5 | 0 | 6 | 0.1 | 20 | 25 | 1.86986 | 3074.27
96.5 | 3.5 | 0 | 6 | 0.01 | 20 | 25 | 0.391391 | 12031.4
96.5 | 3.5 | 0 | 6 | 0.01 | 20 | 25 | 0.910895 | 6239.98
96.5 | 3.5 | 0 | 6 | 0.01 | 20 | 25 | 1.86871 | 2775.22
96.5 | 3.5 | 0 | 6 | 0.001 | 20 | 25 | 0.376171 | 16962.7
96.5 | 3.5 | 0 | 6 | 0.001 | 20 | 25 | 0.391616 | 13230.8
96.5 | 3.5 | 0 | 6 | 0.001 | 20 | 25 | 0.899739 | 8118.22
96.5 | 3.5 | 0 | 6 | 0.001 | 20 | 25 | 1.39778 | 3743.31
96.5 | 3.5 | 0 | 6 | 0.001 | 20 | 25 | 1.8938 | 2523.7
96.5 | 3.5 | 0 | 6 | 0.1 | 120 | 25 | 0.00329034 | 2714.12
96.5 | 3.5 | 0 | 6 | 0.1 | 120 | 25 | 0.00864533 | 1130.05
96.5 | 3.5 | 0 | 6 | 0.1 | 120 | 25 | 0.0130299 | 1000
96.5 | 3.5 | 0 | 6 | 0.1 | 120 | 25 | 0.0188739 | 495.097
96.5 | 3.5 | 0 | 6 | 0.1 | 20 | 25 | 0.00333418 | 10205.9
96.5 | 3.5 | 0 | 6 | 0.1 | 20 | 25 | 0.00458057 | 8409.67
96.5 | 3.5 | 0 | 6 | 0.1 | 20 | 25 | 0.00767463 | 5538.13
96.5 | 3.5 | 0 | 6 | 0.1 | 20 | 25 | 0.0125228 | 2305.85
96.5 | 3.5 | 0 | 6 | 0.1 | 20 | 25 | 0.0174333 | 2040.49
96.5 | 3.5 | 0 | 6 | 0.1 | 85 | 25 | 0.0034236 | 7217.84
96.5 | 3.5 | 0 | 6 | 0.1 | 85 | 25 | 0.00747417 | 2579.32
96.5 | 3.5 | 0 | 6 | 0.1 | 85 | 25 | 0.00798544 | 2082.5
96.5 | 3.5 | 0 | 6 | 0.1 | 85 | 25 | 0.0132035 | 1581.67
96.5 | 3.5 | 0 | 6 | 0.1 | 85 | 25 | 0.0169779 | 940.7
96.5 | 3.5 | 0 | 6 | 0.1 | 20 | 25 | 0.00320866 | 10311.8
96.5 | 3.5 | 0 | 6 | 0.1 | 20 | 25 | 0.00754391 | 5754.4
96.5 | 3.5 | 0 | 6 | 0.1 | 20 | 25 | 0.0112843 | 2435.94
96.5 | 3.5 | 0 | 6 | 0.1 | 20 | 25 | 0.0164468 | 2121.62
96.5 | 3.5 | 0 | 6 | 0.1 | 120 | 25 | 0.00324522 | 2754.23
96.5 | 3.5 | 0 | 6 | 0.1 | 120 | 25 | 0.00932425 | 1096.48
96.5 | 3.5 | 0 | 6 | 0.1 | 120 | 25 | 0.0128025 | 1000
96.5 | 3.5 | 0 | 6 | 0.1 | 120 | 25 | 0.0180216 | 501.187
96.5 | 3.5 | 0 | 6 | 0.1 | 85 | 25 | 0.00328134 | 7585.78
96.5 | 3.5 | 0 | 6 | 0.1 | 85 | 25 | 0.00791455 | 2154.43
96.5 | 3.5 | 0 | 6 | 0.1 | 85 | 25 | 0.0127537 | 1560.75
96.5 | 3.5 | 0 | 6 | 0.1 | 85 | 25 | 0.016562 | 940.445
96.5 | 3.5 | 0 | 6 | 0.001 | 20 | 25 | 0.00881349 | 1671.12
96.5 | 3.5 | 0 | 6 | 0.001 | 20 | 25 | 0.0137797 | 1306.81
96.5 | 3.5 | 0 | 6 | 0.001 | 20 | 25 | 0.0191735 | 829.617
96.5 | 3.5 | 0 | 6 | 0.01 | 20 | 25 | 0.00374835 | 5237.63
96.5 | 3.5 | 0 | 6 | 0.01 | 20 | 25 | 0.00898642 | 2254.12
96.5 | 3.5 | 0 | 6 | 0.01 | 20 | 25 | 0.0137797 | 1450.14
96.5 | 3.5 | 0 | 6 | 0.01 | 20 | 25 | 0.0195497 | 1342.58
96.5 | 3.5 | 0 | 6 | 0.1 | 20 | 25 | 0.00360547 | 10300.8
96.5 | 3.5 | 0 | 6 | 0.1 | 20 | 25 | 0.00864388 | 5750.53
96.5 | 3.5 | 0 | 6 | 0.1 | 20 | 25 | 0.0132545 | 2536.88
96.5 | 3.5 | 0 | 6 | 0.1 | 20 | 25 | 0.0184426 | 2116.46
96.5 | 3.5 | 0 | 6 | 1 | 20 | 25 | 0.00367621 | 12199.5
96.5 | 3.5 | 0 | 6 | 1 | 20 | 25 | 0.00864388 | 7081.15
96.5 | 3.5 | 0 | 6 | 1 | 20 | 25 | 0.0135146 | 3512.1
96.5 | 3.5 | 0 | 6 | 1 | 20 | 25 | 0.0188045 | 2442.2
99.3 | 0 | 0.7 | 3 | 0.01 | 25 | 50 | 0.7939 | 3720.48
99.3 | 0 | 0.7 | 3 | 0.01 | 25 | 50 | 1.97957 | 1007.93
99.3 | 0 | 0.7 | 3 | 0.01 | 25 | 50 | 3.75536 | 605.792
99.3 | 0 | 0.7 | 3 | 0.01 | 25 | 50 | 5.92873 | 280.312
99.3 | 0 | 0.7 | 3 | 0.01 | 125 | 50 | 1.2118 | 1371.82
99.3 | 0 | 0.7 | 3 | 0.01 | 125 | 50 | 2.87467 | 397.38
99.3 | 0 | 0.7 | 3 | 0.01 | 125 | 50 | 4.46556 | 240.589
99.3 | 0 | 0.7 | 3 | 0.01 | 125 | 50 | 6.93824 | 162.476
99.3 | 0 | 0.7 | 3 | 0.01 | 75 | 50 | 0.976743 | 2230.82
99.3 | 0 | 0.7 | 3 | 0.01 | 75 | 50 | 2.49774 | 697.264
99.3 | 0 | 0.7 | 3 | 0.01 | 75 | 50 | 3.97661 | 339.34
99.3 | 0 | 0.7 | 3 | 0.01 | 75 | 50 | 6.65912 | 223.552
99.3 | 0 | 0.7 | 3 | 1 | 125 | 50 | 0.890756 | 2327.59
99.3 | 0 | 0.7 | 3 | 1 | 125 | 50 | 2.61075 | 739.436
99.3 | 0 | 0.7 | 3 | 1 | 125 | 50 | 4.04393 | 501.441
99.3 | 0 | 0.7 | 3 | 1 | 125 | 50 | 6.26742 | 258.198
99.3 | 0 | 0.7 | 3 | 0.01 | 125 | 50 | 1.20826 | 1421.5
99.3 | 0 | 0.7 | 3 | 0.01 | 125 | 50 | 2.84723 | 402.773
99.3 | 0 | 0.7 | 3 | 0.01 | 125 | 50 | 4.53882 | 241.434
99.3 | 0 | 0.7 | 3 | 0.01 | 125 | 50 | 6.96439 | 159.125
99.3 | 0 | 0.7 | 3 | 0.001 | 125 | 50 | 1.60819 | 843.721
99.3 | 0 | 0.7 | 3 | 0.001 | 125 | 50 | 3.10319 | 297.289
99.3 | 0 | 0.7 | 3 | 0.001 | 125 | 50 | 4.76239 | 179.89
99.3 | 0 | 0.7 | 3 | 0.001 | 125 | 50 | 7.17138 | 107.818